## MX
ASB | HT1045 | HT1100 | ASB | HT1045 | HT1100 | Notes
7.250092 | 34.45187 | 12.49335 | 6.134497 | 5.260315 | 23.19936 | d_eq values in nm
12.55663 | 35.51622 | 5.910561 | 21.48434 | 12.44896 | 14.06083
9.816038 | 41.5941 | 5.118475 | 15.74665 | 32.98613 | 29.95589
18.24507 | 54.61395 | 11.95799 | 12.97097 | 43.14854 | 14.85832
7.249788 | 13.72374 | 10.29028 | 14.84159 | 19.90686 | 14.85828
11.83867 | 24.49571 | 5.528429 | 5.762498 | 10.20027 | 22.05874
8.105565 | 15.09187 | 4.553982 | 5.762765 | 7.43927 | 17.41091
8.62877 | 36.12785 | 5.428762 | 8.012525 | 14.95311 | 27.02604
7.249788 | 36.90741 | 6.092265 | 7.586905 | 8.739774 | 32.62379
29.14979 | 61.12341 | 24.56956 | 10.25502 | 15.81636 | 8.449421
14.34738 | 27.20679 | 6.771052 | 8.927692 | 10.03623 | 45.40507
18.36455 | 41.17106 | 13.66222 | 13.75811 | 50.1156 | 20.37624
10.03673 | 26.71928 | 14.21073 | 6.312493 | 17.57314 | 11.23894
11.6526 | 9.816038 | 15.24818 | 12.13298 | 35.27258 | 9.997501
10.46402 | 18.83517 | 11.82034 | 6.400072 | 29.15666 | 10.58422
11.83884 | 25.63142 | 7.387841 | 11.42886 | 18.10088 | 11.94943
12.90095 | 37.84451 | 5.327333 | 8.676182 | 55.29261 | 16.27009
10.03657 | 37.4958 | 7.677417 | 9.111493 | 21.3036 | 17.64757
12.72996 | 30.03783 | 8.29293 | 8.675718 | 19.59838 | 6.623344
11.27018 | 31.60076 | 16.65138 | 10.14626 | 27.79586 | 44.0948
8.628929 | 14.03926 | 5.817089 | 9.585223 | 18.1317 | 9.069175
8.879274 | 20.18247 | 20.52679 | 16.70203 | 34.69594 | 17.17535
11.65231 | 19.1808 | 21.25841 | 8.739248 | 6.288213 | 12.3465
12.55719 | 27.12584 | 5.429279 | 13.677 | 13.08994 | 18.22846
7.546024 | 11.07435 | 5.428945 | 7.802606 | 16.76877 | 5.441451
8.105346 | 49.70186 | 29.75412 | 7.364932 | 21.88372 | 27.64733
9.816337 | 23.6775 | 10.07593 | 8.80225 | 5.928445 | 36.4426
11.4629 | 38.0757 | 12.22926 | 12.92846 | 47.88918 | 11.47187
8.879003 | 27.44735 | 13.50149 | 14.50217 | 15.40323 | 14.43487
10.87473 | 34.19694 | 7.086238 | 16.73502 | 17.9084 | 31.78106
8.879129 | 34.4524 | 8.226863 | 22.41725 | 12.92084 | 24.53706
8.628605 | 16.47878 | 4.672317 | 11.94947 | 8.117932 | 12.34642
13.06964 | 11.88503 | 46.7943 | 14.57855 | 40.58991 | 22.28871
22.04923 | 26.67821 | 5.910583 | 20.37359 | 26.0114 | 8.761569
12.38093 | 36.11283 | 18.30574 | 6.653883 | 21.58043 | 13.37001
15.80058 | 39.73626 | 6.770909 | 10.72945 | 35.13684 | 11.93996
10.03705 | 19.32325 | 10.65511 | 8.611918 | 34.05732 | 45.01837
10.87472 | 32.47264 | 51.70395 | 11.5248 | 40.59006 | 48.47825
7.830621 | 30.59727 | 3.76722 | 10.57351 | 21.5806 | 15.91646
11.65259 | 15.20017 | 4.432785 | 20.96254 | 49.60162 | 15.24806
13.88203 | 16.24472 | 5.010638 | 12.66884 | 12.04095 | 24.97996
11.46268 | 14.72396 | 9.74527 | 21.35523 | 26.76055 | 18.04772
10.25225 | 13.56273 | 7.387759 | 6.570351 | 47.52082 | 19.42282
18.60107 | 33.15643 | 6.268754 | 5.858021 | 13.4213 | 6.623034
15.23589 | 33.37039 | 9.403389 | 8.927556 | 68.30678 | 34.60584
13.0701 | 13.15334 | 10.75674 | 7.135311 | 20.64359
12.38138 | 32.09941 | 11.95782 | 11.71555 | 15.82442
11.46295 | 21.36872 | 35.73753 | 19.1413 | 32.74104
8.371231 | 40.80998 | 40.11232 | 16.12853 | 28.19952
8.105272 | 27.96085 | 12.58135 | 10.93401 | 58.35188
17.88138 | 27.66605 | 41.80464 | 18.55407 | 10.48009
10.25273 |  | 32.05005 | 18.52429 | 20.32166
8.878865 |  | 6.181262 | 9.756724 | 31.71912
14.9457 |  | 12.66755 | 14.46403 | 43.41396
9.122103 |  | 22.0644 | 13.35006 | 13.08984
7.83031 |  | 23.10391 | 11.57267 | 16.89914
14.19444 |  | 4.046798 | 15.06399 | 23.05664
12.02229 |  | 11.00764 | 7.872754 | 71.01941
13.88218 |  | 5.428738 | 6.653929 | 37.67048
11.8389 |  | 25.93148 | 10.88336 | 21.16921
7.249788 |  | 15.63719 | 9.699673 | 33.79798
9.816455 |  | 6.181285 | 17.25559 | 23.34084
13.40064 |  | 9.461584 | 17.09506 | 34.63261
12.72968 |  | 6.440786 | 10.25473 | 28.66284
15.93812 |  | 7.818772 | 18.2228 | 34.69591
7.830621 |  | 9.800527 | 12.97118 | 34.44222
17.25786 |  | 19.74098 | 10.09114 | 54.61814
15.09132 |  |  | 8.675619 | 12.74982
41.59384 |  |  | 17.79269 | 25.32707
8.371561 |  |  | 9.980875 | 22.18249
16.479 |  |  | 11.38048 | 10.05206
8.371152 |  |  | 6.312573 | 16.50477
34.45198 |  |  | 13.39147 | 31.65012
9.122103 |  |  | 6.134758 | 27.08697
12.02277 |  |  | 9.171849 | 37.96173
9.359467 |  |  | 10.146 | 21.06513
13.23654 |  |  | 11.94958 | 52.90225
7.830975 |  |  | 15.46248 | 16.50457
7.830628 |  |  | 8.217389 | 9.374062
7.5455 |  |  | 9.292011 | 44.06724
8.371 |  |  | 8.547506 | 15.40266
9.591 |  |  | 6.312573 | 39.38163
8.105401 |  |  | 6.134358 | 30.30202
30.82881 |  |  | 10.52094 | 42.07858
29.74448 |  |  | 7.513361 | 6.288478
23.95305 |  |  | 13.87856 | 38.13445
20.82342 |  |  | 9.410207 | 47.5671
34.19691 |  |  | 15.71148 | 9.831365
11.26996 |  |  | 6.485597 | 25.41317
9.359526 |  |  | 16.73462 | 41.12783
8.62877 |  |  | 11.4288 | 51.55634
22.83032 |  |  | 10.98403 | 24.17296
8.105173 |  |  | 10.14587 | 58.72736
9.122449 |  |  | 6.979021 | 19.09614
7.249788 |  |  | 7.364671 | 38.98923
12.38114 |  |  | 9.111642 | 19.66301
8.371335 |  |  | 5.260488 | 11.48069
16.61149 |  |  | 13.9578 | 11.8571
21.13637 |  |  | 11.42866 | 11.67031
7.25 |  |  | 17.35189 | 20.75006
10.25267 |  |  | 15.5341 | 11.48015
15.80008 |  |  | 8.864893 | 35.8175
28.84761 |  |  | 15.92121 | 16.6371
10.46393 |  |  | 20.85734 | 14.96833
13.23586 |  |  | 8.739483 | 46.06555
9.122578 |  |  | 15.02683 | 30.37491
14.19406 |  |  | 14.38753 | 19.55054
8.105648 |  |  | 15.99044 | 34.69573
8.879274 |  |  | 7.213198 | 8.384721
14.64977 |  |  | 5.36494 | 25.58539
11.6519 |  |  | 9.231939 | 8.892575
12.38114 |  |  | 6.043611 | 13.74488
9.359645 |  |  | 18.64346
20.07395 |  |  | 16.33282
14.34786 |  |  | 5.26045
7.5455 |  |  | 7.439356
31.94567 |  |  | 16.16254
13.56337 |  |  | 13.3498
12.02225 |  |  | 12.58155
30.03767 |  |  | 16.7679
7.249738 |  |  | 12.49306
11.07422 |  |  | 8.081327
9.122468 |  |  | 12.62553
7.25 |  |  | 9.7567
7.830621 |  |  | 14.4638
7.830353 |  |  | 6.134886
7.5455 |  |  | 12.75571
11.65259 |  |  | 7.731162
8.371702 |  |  | 6.224512
11.46283 |  |  | 14.50271
9.359665 |  |  | 12.88596
8.878865 |  |  | 13.30853
18.83542 |  |  | 13.39158
8.878857 |  |  | 10.83211
10.46423 |  |  | 7.212637
11.65251 |  |  | 10.78111
34.83124 |  |  | 6.312514
12.20351 |  |  | 17.06201
9.816076 |  |  | 6.818598
14.64989 |  |  | 5.95187
7.250182 |  |  | 5.260586
15.37907 |  |  | 7.439138
8.37137 |  |  | 7.212866
18.24512 |  |  | 6.81853
14.49985 |  |  | 5.857896
8.105314 |  |  | 7.439625
11.27033 |  |  | 12.35959
9.590712 |  |  | 14.46443
13.72395 |  |  | 6.978854
16.6112 |  |  | 5.567234
7.249754 |  |  | 15.95562
19.96409 |  |  | 5.466674
10.253 |  |  | 17.79265
16.07504 |  |  | 7.057583
11.65199 |  |  | 5.56683
16.2105 |  |  | 13.63674
37.0844 |  |  | 9.231929
17.881 |  |  | 8.675744
11.07416 |  |  | 6.73681
10.4641 |  |  | 15.88625
14.79856 |  |  | 10.93347
9.590632 |  |  | 8.739227
9.12238 |  |  | 13.54186
20.50561 |  |  | 19.60203
8.629093 |  |  | 6.268462
15.09117 |  |  | 14.77569
13.23616 |  |  | 21.20662
7.545395 |  |  | 13.54182
10.67104 |  |  | 9.108503
15.93835 |  |  | 27.72178
24.31614 |  |  | 12.18404
13.23569 |  |  | 6.608189
14.49927 |  |  | 10.44796
11.65216 |  |  | 16.31991
8.105676 |  |  | 17.73081
9.122468 |  |  | 8.615608
29.22464 |  |  | 13.04923
9.122319 |  |  | 7.818506
8.370796 |  |  | 12.71065
9.816038 |  |  | 13.86106
14.03903 |  |  | 7.238529
12.20326 |  |  | 18.68992
20.82349 |  |  | 11.63462
20.8234 |  |  | 15.77634
9.590632 |  |  | 11.63452
15.66151 |  |  | 13.86085
26.38952 |  |  | 8.35828
16.07557 |  |  | 31.5524
23.67777 |  |  | 28.34423
26.55498 |  |  | 10.65499
11.07381 |  |  | 16.05036
11.65249 |  |  | 12.18457
21.03267 |  |  | 22.69869
13.06999 |  |  | 12.53756
9.122468 |  |  | 9.801097
9.122425 |  |  | 15.49639
10.03688 |  |  | 11.63418
41.38265 |  |  | 6.268704
10.46389 |  |  | 26.59631
14.49968 |  |  | 17.60734
12.20306 |  |  | 19.71311
7.830845 |  |  | 12.71083
9.816337 |  |  | 18.21677
14.34766 |  |  | 24.18885
16.74253 |  |  | 21.20705
7.830817 |  |  | 16.05065
8.371335 |  |  | 16.97587
19.40817 |  |  | 16.7166
10.03671 |  |  | 13.37973
17.25805 |  |  | 10.85765
8.371141 |  |  | 6.607583
41.54142 |  |  | 19.03684
10.87453 |  |  | 19.71293
13.88221 |  |  | 11.82062
11.07429 |  |  | 26.84124
15.52061 |  |  | 14.92243
13.88172 |  |  | 10.65463
11.46323 |  |  | 16.58586
17.50964 |  |  | 22.31037
11.6524 |  |  | 6.268462
10.4642 |  |  | 10.23666
12.02206 |  |  | 8.865308
11.6522 |  |  | 8.093285
28.69515 |  |  | 9.575932
8.371355 |  |  | 16.71713
14.24939 |  |  | 14.17222
14.09508 |  |  | 9.108503
7.606161 |  |  | 13.70253
5.72227 |  |  | 10.02115
8.926581 |  |  | 7.238441
4.179279 |  |  | 10.85755
7.748516 |  |  | 11.25301
4.554488 |  |  | 12.53728
21.43716 |  |  | 10.44827
8.358477 |  |  | 22.6985
3.909145 |  |  | 10.85813
15.67187 |  |  | 15.77624
6.607527 |  |  | 23.64085
37.07153 |  |  | 40.13965
8.093056 |  |  | 8.615571
8.803718 |  |  | 20.04256
12.49391 |  |  | 14.92285
4.672499 |  |  | 19.60188
4.554261 |  |  | 8.092853
4.900233 |  |  | 11.63441
6.608028 |  |  | 12.18402
8.48786 |  |  | 18.33629
24.03032 |  |  | 10.85774
6.00228 |  |  | 9.575682
4.17954 |  |  | 9.801178
12.04884 |  |  | 11.8205
7.238217 |  |  | 14.92235
3.767137 |  |  | 8.865561
6.770696 |  |  | 8.358508
5.118256 |  |  | 7.533675
10.34309 |  |  | 23.08014
5.528811 |  |  | 7.818863
8.160494 |  |  | 9.800909
7.086435 |  |  | 7.238529
4.046711 |  |  | 7.238529
7.085883 |  |  | 18.09629
4.55408 |  |  | 19.60205
14.95934 |  |  | 7.818256
5.118256 |  |  | 12.00336
8.092968 |  |  | 11.05745
5.22375 |  |  | 9.576
4.179206 |  |  | 10.02092
7.162638 |  |  | 15.63701
5.01092 |  |  | 8.09283
16.68379 |  |  | 8.865348
6.524653 |  |  | 6.930546
36.25286 |  |  | 12.36195
5.327246 |  |  | 24.09869
15.84502 |  |  | 9.108351
6.524463 |  |  | 7.238525
25.57078 |  |  | 6.608189
10.80736 |  |  | 14.17234
9.461069 |  |  | 10.65507
6.091751 |  |  | 11.05677
4.900526 |  |  | 8.358814
6.524374 |  |  | 20.6859
12.7534 |  |  | 8.092572
11.77426 |  |  | 12.88113
7.888077 |  |  | 12.00378
6.355595 |  |  | 10.23642
7.163113 |  |  | 8.09283
6.440893 |  |  | 9.801069
4.672621 |  |  | 6.930671
7.748545 |  |  | 12.71088
12.96524 |  |  | 8.358355
10.65468 |  |  | 7.818415
3.909366 |  |  | 13.21572
4.308061 |  |  | 11.63434
16.51972 |  |  | 8.358193
4.900014 |  |  | 8.615837
15.03164 |  |  | 13.86095
7.534195 |  |  | 10.02147
7.313576 |  |  | 9.801069
10.34336 |  |  | 10.4479
5.816862 |  |  | 9.801041
4.307904 |  |  | 9.575487
17.07219 |  |  | 7.534439
22.45712 |  |  | 7.238386
10.70597 |  |  | 19.71334
6.689999 |  |  | 16.32022
4.179204 |  |  | 6.268831
14.66427 |  |  | 8.615748
9.632529 |  |  | 14.77543
12.88146 |  |  | 6.930533
11.10662 |  |  | 7.238529
10.02157 |  |  | 11.25254
7.008514 |  |  | 7.534439
5.722323 |  |  | 8.09283
8.226414 |  |  | 7.534439
12.83842 |  |  | 10.6547
5.817059 |  |  | 8.615458
5.528619 |  |  | 12.88114
4.432773 |  |  | 6.268704
12.58109 |  |  | 11.82021
7.461215 |  |  | 7.818621
10.70617 |  |  | 9.344598
20.15162 |  |  | 12.36216
5.010548 |  |  | 9.108648
13.42105 |  |  | 14.92272
5.327333 |  |  | 6.607472
7.677655 |  |  | 8.358632
10.12946 |  |  | 11.4451
5.118576 |  |  | 6.607583
17.32573 |  |  | 13.54234
12.88122 |  |  | 11.44526
4.308158 |  |  | 8.358144
4.046585 |  |  | 9.108503
16.84687 |  |  | 9.345092
11.95799 |  |  | 20.57965
12.96581 |  |  | 10.02149
7.677965 |  |  | 9.576016
7.748631 |  |  | 12.53787
3.76722 |  |  | 8.865256
4.307804 |  |  | 16.97579
8.159847 |  |  | 7.818621
14.01746 |  |  | 9.575554
4.1791 |  |  | 7.818348
13.66215 |  |  | 9.3448
4.672491 |  |  | 12.36211
11.68077 |  |  | 11.25301
12.09451 |  |  | 17.48306
14.77564 |  |  | 11.82056
21.4123 |  |  | 10.65487
10.55176 |  |  | 7.533933
9.108466
7.818407
6.269
10.65468
18.69002
13.86098
13.86079
7.238386
19.71303
6.268704
15.35555
9.344822
10.44786
6.269
9.575955
13.04906
6.269
7.238529
9.576
7.238529
8.092939
10.85769
10.85812
15.06821
9.576
19.1514
9.344948
12.88146
9.344598
7.81851
6.607583
11.63455
7.534409
7.534078
8.092572
10.85783
9.575711
18.68995
7.533838
7.238386
18.80644
15.35547
6.268704
6.930671
12.00396
10.44781
13.7025
8.865287
7.238658
6.268704
8.615676
11.63417
6.269
10.65514
22.60262
8.092572
11.63448
19.9333
6.268704
8.865348
6.269
6.608109
8.358372
10.65481
22.40873
8.615676
20.25891
9.344871
7.818621
9.108458
20.89571
9.800954
21.91546
12.88084
20.47348
6.60821
17.97545
10.44815
8.09295
7.238222
8.09295
8.358509
11.44487
8.864999
14.62668
8.092907
12.88086
11.44533
10.23654
7.534439
11.63423
7.534274
19.60207
11.25278
23.36209
7.818621
9.108256
7.534543
6.607583
7.818564
6.930341
6.607583
9.108225
10.02121
6.607472
12.004
7.534439
6.930615
12.00375
10.2367
8.092756
11.82046
12.1845
11.05724
15.21252
17.35719
8.865486
7.818415
6.930408
6.607583
8.358483
7.238658
9.575429
13.37984
9.57604
8.358483
11.8203
9.80127
11.44482
7.238525
11.05721
9.345033
9.5757
9.801009
19.15144
9.107934
9.108503
6.268704
12.71008
6.607583
14.0174
7.818621
6.608189
9.108206
10.4481
10.65481
9.344871
11.44512
16.45323
14.17221
7.238222
12.7104
8.865202
11.05747
11.44533
9.108682
16.84687
10.44822
9.801
9.108648
7.818506
13.70206
9.344964
9.344948
10.65473
6.93027
6.608181
15.77595
16.97557
7.534274
12.71043
9.576016
7.534439
19.60233
13.2156
10.85792

## Sheet1
ASB | Type1 | HT1045 | Type2 | HT1100 | Type3
7.250092 | Build 99/1 | 34.45187 | Build 99/1 | 12.49335 | Build 99/1
12.55663 | Build 99/1 | 35.51622 | Build 99/1 | 5.910561 | Build 99/1
9.816038 | Build 99/1 | 41.5941 | Build 99/1 | 5.118475 | Build 99/1
18.24507 | Build 99/1 | 54.61395 | Build 99/1 | 11.95799 | Build 99/1
7.249788 | Build 99/1 | 13.72374 | Build 99/1 | 10.29028 | Build 99/1
11.83867 | Build 99/1 | 24.49571 | Build 99/1 | 5.528429 | Build 99/1
8.105565 | Build 99/1 | 15.09187 | Build 99/1 | 4.553982 | Build 99/1
8.62877 | Build 99/1 | 36.12785 | Build 99/1 | 5.428762 | Build 99/1
7.249788 | Build 99/1 | 36.90741 | Build 99/1 | 6.092265 | Build 99/1
29.14979 | Build 99/1 | 61.12341 | Build 99/1 | 24.56956 | Build 99/1
14.34738 | Build 99/1 | 27.20679 | Build 99/1 | 6.771052 | Build 99/1
18.36455 | Build 99/1 | 41.17106 | Build 99/1 | 13.66222 | Build 99/1
10.03673 | Build 99/1 | 26.71928 | Build 99/1 | 14.21073 | Build 99/1
11.6526 | Build 99/1 | 9.816038 | Build 99/1 | 15.24818 | Build 99/1
10.46402 | Build 99/1 | 18.83517 | Build 99/1 | 11.82034 | Build 99/1
11.83884 | Build 99/1 | 25.63142 | Build 99/1 | 7.387841 | Build 99/1
12.90095 | Build 99/1 | 37.84451 | Build 99/1 | 5.327333 | Build 99/1
10.03657 | Build 99/1 | 37.4958 | Build 99/1 | 7.677417 | Build 99/1
12.72996 | Build 99/1 | 30.03783 | Build 99/1 | 8.29293 | Build 99/1
11.27018 | Build 99/1 | 31.60076 | Build 99/1 | 16.65138 | Build 99/1
8.628929 | Build 99/1 | 14.03926 | Build 99/1 | 5.817089 | Build 99/1
8.879274 | Build 99/1 | 20.18247 | Build 99/1 | 20.52679 | Build 99/1
11.65231 | Build 99/1 | 19.1808 | Build 99/1 | 21.25841 | Build 99/1
12.55719 | Build 99/1 | 27.12584 | Build 99/1 | 5.429279 | Build 99/1
7.546024 | Build 99/1 | 11.07435 | Build 99/1 | 5.428945 | Build 99/1
8.105346 | Build 99/1 | 49.70186 | Build 99/1 | 29.75412 | Build 99/1
9.816337 | Build 99/1 | 23.6775 | Build 99/1 | 10.07593 | Build 99/1
11.4629 | Build 99/1 | 38.0757 | Build 99/1 | 12.22926 | Build 99/1
8.879003 | Build 99/1 | 27.44735 | Build 99/1 | 13.50149 | Build 99/1
10.87473 | Build 99/1 | 34.19694 | Build 99/1 | 7.086238 | Build 99/1
8.879129 | Build 99/1 | 34.4524 | Build 99/1 | 8.226863 | Build 99/1
8.628605 | Build 99/1 | 16.47878 | Build 99/1 | 4.672317 | Build 99/1
13.06964 | Build 99/1 | 11.88503 | Build 99/1 | 46.7943 | Build 99/1
22.04923 | Build 99/1 | 26.67821 | Build 99/1 | 5.910583 | Build 99/1
12.38093 | Build 99/1 | 36.11283 | Build 99/1 | 18.30574 | Build 99/1
15.80058 | Build 99/1 | 39.73626 | Build 99/1 | 6.770909 | Build 99/1
10.03705 | Build 99/1 | 19.32325 | Build 99/1 | 10.65511 | Build 99/1
10.87472 | Build 99/1 | 32.47264 | Build 99/1 | 51.70395 | Build 99/1
7.830621 | Build 99/1 | 30.59727 | Build 99/1 | 3.76722 | Build 99/1
11.65259 | Build 99/1 | 15.20017 | Build 99/1 | 4.432785 | Build 99/1
13.88203 | Build 99/1 | 16.24472 | Build 99/1 | 5.010638 | Build 99/1
11.46268 | Build 99/1 | 14.72396 | Build 99/1 | 9.74527 | Build 99/1
10.25225 | Build 99/1 | 13.56273 | Build 99/1 | 7.387759 | Build 99/1
18.60107 | Build 99/1 | 33.15643 | Build 99/1 | 6.268754 | Build 99/1
15.23589 | Build 99/1 | 33.37039 | Build 99/1 | 9.403389 | Build 99/1
13.0701 | Build 99/1 | 13.15334 | Build 99/1 | 10.75674 | Build 99/1
12.38138 | Build 99/1 | 32.09941 | Build 99/1 | 11.95782 | Build 99/1
11.46295 | Build 99/1 | 21.36872 | Build 99/1 | 35.73753 | Build 99/1
8.371231 | Build 99/1 | 40.80998 | Build 99/1 | 40.11232 | Build 99/1
8.105272 | Build 99/1 | 27.96085 | Build 99/1 | 12.58135 | Build 99/1
17.88138 | Build 99/1 | 27.66605 | Build 99/1 | 41.80464 | Build 99/1
10.25273 | Build 99/1 | 5.260315 | Build 95/5 | 32.05005 | Build 99/1
8.878865 | Build 99/1 | 12.44896 | Build 95/5 | 6.181262 | Build 99/1
14.9457 | Build 99/1 | 32.98613 | Build 95/5 | 12.66755 | Build 99/1
9.122103 | Build 99/1 | 43.14854 | Build 95/5 | 22.0644 | Build 99/1
7.83031 | Build 99/1 | 19.90686 | Build 95/5 | 23.10391 | Build 99/1
14.19444 | Build 99/1 | 10.20027 | Build 95/5 | 4.046798 | Build 99/1
12.02229 | Build 99/1 | 7.43927 | Build 95/5 | 11.00764 | Build 99/1
13.88218 | Build 99/1 | 14.95311 | Build 95/5 | 5.428738 | Build 99/1
11.8389 | Build 99/1 | 8.739774 | Build 95/5 | 25.93148 | Build 99/1
7.249788 | Build 99/1 | 15.81636 | Build 95/5 | 15.63719 | Build 99/1
9.816455 | Build 99/1 | 10.03623 | Build 95/5 | 6.181285 | Build 99/1
13.40064 | Build 99/1 | 50.1156 | Build 95/5 | 9.461584 | Build 99/1
12.72968 | Build 99/1 | 17.57314 | Build 95/5 | 6.440786 | Build 99/1
15.93812 | Build 99/1 | 35.27258 | Build 95/5 | 7.818772 | Build 99/1
7.830621 | Build 99/1 | 29.15666 | Build 95/5 | 9.800527 | Build 99/1
17.25786 | Build 99/1 | 18.10088 | Build 95/5 | 19.74098 | Build 99/1
15.09132 | Build 99/1 | 55.29261 | Build 95/5 | 23.19936 | Build 95/5
41.59384 | Build 99/1 | 21.3036 | Build 95/5 | 14.06083 | Build 95/5
8.371561 | Build 99/1 | 19.59838 | Build 95/5 | 29.95589 | Build 95/5
16.479 | Build 99/1 | 27.79586 | Build 95/5 | 14.85832 | Build 95/5
8.371152 | Build 99/1 | 18.1317 | Build 95/5 | 14.85828 | Build 95/5
34.45198 | Build 99/1 | 34.69594 | Build 95/5 | 22.05874 | Build 95/5
9.122103 | Build 99/1 | 6.288213 | Build 95/5 | 17.41091 | Build 95/5
12.02277 | Build 99/1 | 13.08994 | Build 95/5 | 27.02604 | Build 95/5
9.359467 | Build 99/1 | 16.76877 | Build 95/5 | 32.62379 | Build 95/5
13.23654 | Build 99/1 | 21.88372 | Build 95/5 | 8.449421 | Build 95/5
7.830975 | Build 99/1 | 5.928445 | Build 95/5 | 45.40507 | Build 95/5
7.830628 | Build 99/1 | 47.88918 | Build 95/5 | 20.37624 | Build 95/5
7.5455 | Build 99/1 | 15.40323 | Build 95/5 | 11.23894 | Build 95/5
8.371 | Build 99/1 | 17.9084 | Build 95/5 | 9.997501 | Build 95/5
9.591 | Build 99/1 | 12.92084 | Build 95/5 | 10.58422 | Build 95/5
8.105401 | Build 99/1 | 8.117932 | Build 95/5 | 11.94943 | Build 95/5
30.82881 | Build 99/1 | 40.58991 | Build 95/5 | 16.27009 | Build 95/5
29.74448 | Build 99/1 | 26.0114 | Build 95/5 | 17.64757 | Build 95/5
23.95305 | Build 99/1 | 21.58043 | Build 95/5 | 6.623344 | Build 95/5
20.82342 | Build 99/1 | 35.13684 | Build 95/5 | 44.0948 | Build 95/5
34.19691 | Build 99/1 | 34.05732 | Build 95/5 | 9.069175 | Build 95/5
11.26996 | Build 99/1 | 40.59006 | Build 95/5 | 17.17535 | Build 95/5
9.359526 | Build 99/1 | 21.5806 | Build 95/5 | 12.3465 | Build 95/5
8.62877 | Build 99/1 | 49.60162 | Build 95/5 | 18.22846 | Build 95/5
22.83032 | Build 99/1 | 12.04095 | Build 95/5 | 5.441451 | Build 95/5
8.105173 | Build 99/1 | 26.76055 | Build 95/5 | 27.64733 | Build 95/5
9.122449 | Build 99/1 | 47.52082 | Build 95/5 | 36.4426 | Build 95/5
7.249788 | Build 99/1 | 13.4213 | Build 95/5 | 11.47187 | Build 95/5
12.38114 | Build 99/1 | 68.30678 | Build 95/5 | 14.43487 | Build 95/5
8.371335 | Build 99/1 | 20.64359 | Build 95/5 | 31.78106 | Build 95/5
16.61149 | Build 99/1 | 15.82442 | Build 95/5 | 24.53706 | Build 95/5
21.13637 | Build 99/1 | 32.74104 | Build 95/5 | 12.34642 | Build 95/5
7.25 | Build 99/1 | 28.19952 | Build 95/5 | 22.28871 | Build 95/5
10.25267 | Build 99/1 | 58.35188 | Build 95/5 | 8.761569 | Build 95/5
15.80008 | Build 99/1 | 10.48009 | Build 95/5 | 13.37001 | Build 95/5
28.84761 | Build 99/1 | 20.32166 | Build 95/5 | 11.93996 | Build 95/5
10.46393 | Build 99/1 | 31.71912 | Build 95/5 | 45.01837 | Build 95/5
13.23586 | Build 99/1 | 43.41396 | Build 95/5 | 48.47825 | Build 95/5
9.122578 | Build 99/1 | 13.08984 | Build 95/5 | 15.91646 | Build 95/5
14.19406 | Build 99/1 | 16.89914 | Build 95/5 | 15.24806 | Build 95/5
8.105648 | Build 99/1 | 23.05664 | Build 95/5 | 24.97996 | Build 95/5
8.879274 | Build 99/1 | 71.01941 | Build 95/5 | 18.04772 | Build 95/5
14.64977 | Build 99/1 | 37.67048 | Build 95/5 | 19.42282 | Build 95/5
11.6519 | Build 99/1 | 21.16921 | Build 95/5 | 6.623034 | Build 95/5
12.38114 | Build 99/1 | 33.79798 | Build 95/5 | 34.60584 | Build 95/5
9.359645 | Build 99/1 | 23.34084 | Build 95/5
20.07395 | Build 99/1 | 34.63261 | Build 95/5
14.34786 | Build 99/1 | 28.66284 | Build 95/5
7.5455 | Build 99/1 | 34.69591 | Build 95/5
31.94567 | Build 99/1 | 34.44222 | Build 95/5
13.56337 | Build 99/1 | 54.61814 | Build 95/5
12.02225 | Build 99/1 | 12.74982 | Build 95/5
30.03767 | Build 99/1 | 25.32707 | Build 95/5
7.249738 | Build 99/1 | 22.18249 | Build 95/5
11.07422 | Build 99/1 | 10.05206 | Build 95/5
9.122468 | Build 99/1 | 16.50477 | Build 95/5
7.25 | Build 99/1 | 31.65012 | Build 95/5
7.830621 | Build 99/1 | 27.08697 | Build 95/5
7.830353 | Build 99/1 | 37.96173 | Build 95/5
7.5455 | Build 99/1 | 21.06513 | Build 95/5
11.65259 | Build 99/1 | 52.90225 | Build 95/5
8.371702 | Build 99/1 | 16.50457 | Build 95/5
11.46283 | Build 99/1 | 9.374062 | Build 95/5
9.359665 | Build 99/1 | 44.06724 | Build 95/5
8.878865 | Build 99/1 | 15.40266 | Build 95/5
18.83542 | Build 99/1 | 39.38163 | Build 95/5
8.878857 | Build 99/1 | 30.30202 | Build 95/5
10.46423 | Build 99/1 | 42.07858 | Build 95/5
11.65251 | Build 99/1 | 6.288478 | Build 95/5
34.83124 | Build 99/1 | 38.13445 | Build 95/5
12.20351 | Build 99/1 | 47.5671 | Build 95/5
9.816076 | Build 99/1 | 9.831365 | Build 95/5
14.64989 | Build 99/1 | 25.41317 | Build 95/5
7.250182 | Build 99/1 | 41.12783 | Build 95/5
15.37907 | Build 99/1 | 51.55634 | Build 95/5
8.37137 | Build 99/1 | 24.17296 | Build 95/5
18.24512 | Build 99/1 | 58.72736 | Build 95/5
14.49985 | Build 99/1 | 19.09614 | Build 95/5
8.105314 | Build 99/1 | 38.98923 | Build 95/5
11.27033 | Build 99/1 | 19.66301 | Build 95/5
9.590712 | Build 99/1 | 11.48069 | Build 95/5
13.72395 | Build 99/1 | 11.8571 | Build 95/5
16.6112 | Build 99/1 | 11.67031 | Build 95/5
7.249754 | Build 99/1 | 20.75006 | Build 95/5
19.96409 | Build 99/1 | 11.48015 | Build 95/5
10.253 | Build 99/1 | 35.8175 | Build 95/5
16.07504 | Build 99/1 | 16.6371 | Build 95/5
11.65199 | Build 99/1 | 14.96833 | Build 95/5
16.2105 | Build 99/1 | 46.06555 | Build 95/5
37.0844 | Build 99/1 | 30.37491 | Build 95/5
17.881 | Build 99/1 | 19.55054 | Build 95/5
11.07416 | Build 99/1 | 34.69573 | Build 95/5
10.4641 | Build 99/1 | 8.384721 | Build 95/5
14.79856 | Build 99/1 | 25.58539 | Build 95/5
9.590632 | Build 99/1 | 8.892575 | Build 95/5
9.12238 | Build 99/1 | 13.74488 | Build 95/5
20.50561 | Build 99/1
8.629093 | Build 99/1
15.09117 | Build 99/1
13.23616 | Build 99/1
7.545395 | Build 99/1
10.67104 | Build 99/1
15.93835 | Build 99/1
24.31614 | Build 99/1
13.23569 | Build 99/1
14.49927 | Build 99/1
11.65216 | Build 99/1
8.105676 | Build 99/1
9.122468 | Build 99/1
29.22464 | Build 99/1
9.122319 | Build 99/1
8.370796 | Build 99/1
9.816038 | Build 99/1
14.03903 | Build 99/1
12.20326 | Build 99/1
20.82349 | Build 99/1
20.8234 | Build 99/1
9.590632 | Build 99/1
15.66151 | Build 99/1
26.38952 | Build 99/1
16.07557 | Build 99/1
23.67777 | Build 99/1
26.55498 | Build 99/1
11.07381 | Build 99/1
11.65249 | Build 99/1
21.03267 | Build 99/1
13.06999 | Build 99/1
9.122468 | Build 99/1
9.122425 | Build 99/1
10.03688 | Build 99/1
41.38265 | Build 99/1
10.46389 | Build 99/1
14.49968 | Build 99/1
12.20306 | Build 99/1
7.830845 | Build 99/1
9.816337 | Build 99/1
14.34766 | Build 99/1
16.74253 | Build 99/1
7.830817 | Build 99/1
8.371335 | Build 99/1
19.40817 | Build 99/1
10.03671 | Build 99/1
17.25805 | Build 99/1
8.371141 | Build 99/1
41.54142 | Build 99/1
10.87453 | Build 99/1
13.88221 | Build 99/1
11.07429 | Build 99/1
15.52061 | Build 99/1
13.88172 | Build 99/1
11.46323 | Build 99/1
17.50964 | Build 99/1
11.6524 | Build 99/1
10.4642 | Build 99/1
12.02206 | Build 99/1
11.6522 | Build 99/1
28.69515 | Build 99/1
8.371355 | Build 99/1
14.24939 | Build 99/1
14.09508 | Build 99/1
7.606161 | Build 99/1
5.72227 | Build 99/1
8.926581 | Build 99/1
4.179279 | Build 99/1
7.748516 | Build 99/1
4.554488 | Build 99/1
21.43716 | Build 99/1
8.358477 | Build 99/1
3.909145 | Build 99/1
15.67187 | Build 99/1
6.607527 | Build 99/1
37.07153 | Build 99/1
8.093056 | Build 99/1
8.803718 | Build 99/1
12.49391 | Build 99/1
4.672499 | Build 99/1
4.554261 | Build 99/1
4.900233 | Build 99/1
6.608028 | Build 99/1
8.48786 | Build 99/1
24.03032 | Build 99/1
6.00228 | Build 99/1
4.17954 | Build 99/1
12.04884 | Build 99/1
7.238217 | Build 99/1
3.767137 | Build 99/1
6.770696 | Build 99/1
5.118256 | Build 99/1
10.34309 | Build 99/1
5.528811 | Build 99/1
8.160494 | Build 99/1
7.086435 | Build 99/1
4.046711 | Build 99/1
7.085883 | Build 99/1
4.55408 | Build 99/1
14.95934 | Build 99/1
5.118256 | Build 99/1
8.092968 | Build 99/1
5.22375 | Build 99/1
4.179206 | Build 99/1
7.162638 | Build 99/1
5.01092 | Build 99/1
16.68379 | Build 99/1
6.524653 | Build 99/1
36.25286 | Build 99/1
5.327246 | Build 99/1
15.84502 | Build 99/1
6.524463 | Build 99/1
25.57078 | Build 99/1
10.80736 | Build 99/1
9.461069 | Build 99/1
6.091751 | Build 99/1
4.900526 | Build 99/1
6.524374 | Build 99/1
12.7534 | Build 99/1
11.77426 | Build 99/1
7.888077 | Build 99/1
6.355595 | Build 99/1
7.163113 | Build 99/1
6.440893 | Build 99/1
4.672621 | Build 99/1
7.748545 | Build 99/1
12.96524 | Build 99/1
10.65468 | Build 99/1
3.909366 | Build 99/1
4.308061 | Build 99/1
16.51972 | Build 99/1
4.900014 | Build 99/1
15.03164 | Build 99/1
7.534195 | Build 99/1
7.313576 | Build 99/1
10.34336 | Build 99/1
5.816862 | Build 99/1
4.307904 | Build 99/1
17.07219 | Build 99/1
22.45712 | Build 99/1
10.70597 | Build 99/1
6.689999 | Build 99/1
4.179204 | Build 99/1
14.66427 | Build 99/1
9.632529 | Build 99/1
12.88146 | Build 99/1
11.10662 | Build 99/1
10.02157 | Build 99/1
7.008514 | Build 99/1
5.722323 | Build 99/1
8.226414 | Build 99/1
12.83842 | Build 99/1
5.817059 | Build 99/1
5.528619 | Build 99/1
4.432773 | Build 99/1
12.58109 | Build 99/1
7.461215 | Build 99/1
10.70617 | Build 99/1
20.15162 | Build 99/1
5.010548 | Build 99/1
13.42105 | Build 99/1
5.327333 | Build 99/1
7.677655 | Build 99/1
10.12946 | Build 99/1
5.118576 | Build 99/1
17.32573 | Build 99/1
12.88122 | Build 99/1
4.308158 | Build 99/1
4.046585 | Build 99/1
16.84687 | Build 99/1
11.95799 | Build 99/1
12.96581 | Build 99/1
7.677965 | Build 99/1
7.748631 | Build 99/1
3.76722 | Build 99/1
4.307804 | Build 99/1
8.159847 | Build 99/1
14.01746 | Build 99/1
4.1791 | Build 99/1
13.66215 | Build 99/1
4.672491 | Build 99/1
11.68077 | Build 99/1
12.09451 | Build 99/1
14.77564 | Build 99/1
21.4123 | Build 99/1
10.55176 | Build 99/1
6.134497 | Build 95/5
21.48434 | Build 95/5
15.74665 | Build 95/5
12.97097 | Build 95/5
14.84159 | Build 95/5
5.762498 | Build 95/5
5.762765 | Build 95/5
8.012525 | Build 95/5
7.586905 | Build 95/5
10.25502 | Build 95/5
8.927692 | Build 95/5
13.75811 | Build 95/5
6.312493 | Build 95/5
12.13298 | Build 95/5
6.400072 | Build 95/5
11.42886 | Build 95/5
8.676182 | Build 95/5
9.111493 | Build 95/5
8.675718 | Build 95/5
10.14626 | Build 95/5
9.585223 | Build 95/5
16.70203 | Build 95/5
8.739248 | Build 95/5
13.677 | Build 95/5
7.802606 | Build 95/5
7.364932 | Build 95/5
8.80225 | Build 95/5
12.92846 | Build 95/5
14.50217 | Build 95/5
16.73502 | Build 95/5
22.41725 | Build 95/5
11.94947 | Build 95/5
14.57855 | Build 95/5
20.37359 | Build 95/5
6.653883 | Build 95/5
10.72945 | Build 95/5
8.611918 | Build 95/5
11.5248 | Build 95/5
10.57351 | Build 95/5
20.96254 | Build 95/5
12.66884 | Build 95/5
21.35523 | Build 95/5
6.570351 | Build 95/5
5.858021 | Build 95/5
8.927556 | Build 95/5
7.135311 | Build 95/5
11.71555 | Build 95/5
19.1413 | Build 95/5
16.12853 | Build 95/5
10.93401 | Build 95/5
18.55407 | Build 95/5
18.52429 | Build 95/5
9.756724 | Build 95/5
14.46403 | Build 95/5
13.35006 | Build 95/5
11.57267 | Build 95/5
15.06399 | Build 95/5
7.872754 | Build 95/5
6.653929 | Build 95/5
10.88336 | Build 95/5
9.699673 | Build 95/5
17.25559 | Build 95/5
17.09506 | Build 95/5
10.25473 | Build 95/5
18.2228 | Build 95/5
12.97118 | Build 95/5
10.09114 | Build 95/5
8.675619 | Build 95/5
17.79269 | Build 95/5
9.980875 | Build 95/5
11.38048 | Build 95/5
6.312573 | Build 95/5
13.39147 | Build 95/5
6.134758 | Build 95/5
9.171849 | Build 95/5
10.146 | Build 95/5
11.94958 | Build 95/5
15.46248 | Build 95/5
8.217389 | Build 95/5
9.292011 | Build 95/5
8.547506 | Build 95/5
6.312573 | Build 95/5
6.134358 | Build 95/5
10.52094 | Build 95/5
7.513361 | Build 95/5
13.87856 | Build 95/5
9.410207 | Build 95/5
15.71148 | Build 95/5
6.485597 | Build 95/5
16.73462 | Build 95/5
11.4288 | Build 95/5
10.98403 | Build 95/5
10.14587 | Build 95/5
6.979021 | Build 95/5
7.364671 | Build 95/5
9.111642 | Build 95/5
5.260488 | Build 95/5
13.9578 | Build 95/5
11.42866 | Build 95/5
17.35189 | Build 95/5
15.5341 | Build 95/5
8.864893 | Build 95/5
15.92121 | Build 95/5
20.85734 | Build 95/5
8.739483 | Build 95/5
15.02683 | Build 95/5
14.38753 | Build 95/5
15.99044 | Build 95/5
7.213198 | Build 95/5
5.36494 | Build 95/5
9.231939 | Build 95/5
6.043611 | Build 95/5
18.64346 | Build 95/5
16.33282 | Build 95/5
5.26045 | Build 95/5
7.439356 | Build 95/5
16.16254 | Build 95/5
13.3498 | Build 95/5
12.58155 | Build 95/5
16.7679 | Build 95/5
12.49306 | Build 95/5
8.081327 | Build 95/5
12.62553 | Build 95/5
9.7567 | Build 95/5
14.4638 | Build 95/5
6.134886 | Build 95/5
12.75571 | Build 95/5
7.731162 | Build 95/5
6.224512 | Build 95/5
14.50271 | Build 95/5
12.88596 | Build 95/5
13.30853 | Build 95/5
13.39158 | Build 95/5
10.83211 | Build 95/5
7.212637 | Build 95/5
10.78111 | Build 95/5
6.312514 | Build 95/5
17.06201 | Build 95/5
6.818598 | Build 95/5
5.95187 | Build 95/5
5.260586 | Build 95/5
7.439138 | Build 95/5
7.212866 | Build 95/5
6.81853 | Build 95/5
5.857896 | Build 95/5
7.439625 | Build 95/5
12.35959 | Build 95/5
14.46443 | Build 95/5
6.978854 | Build 95/5
5.567234 | Build 95/5
15.95562 | Build 95/5
5.466674 | Build 95/5
17.79265 | Build 95/5
7.057583 | Build 95/5
5.56683 | Build 95/5
13.63674 | Build 95/5
9.231929 | Build 95/5
8.675744 | Build 95/5
6.73681 | Build 95/5
15.88625 | Build 95/5
10.93347 | Build 95/5
8.739227 | Build 95/5
13.54186 | Build 95/5
19.60203 | Build 95/5
6.268462 | Build 95/5
14.77569 | Build 95/5
21.20662 | Build 95/5
13.54182 | Build 95/5
9.108503 | Build 95/5
27.72178 | Build 95/5
12.18404 | Build 95/5
6.608189 | Build 95/5
10.44796 | Build 95/5
16.31991 | Build 95/5
17.73081 | Build 95/5
8.615608 | Build 95/5
13.04923 | Build 95/5
7.818506 | Build 95/5
12.71065 | Build 95/5
13.86106 | Build 95/5
7.238529 | Build 95/5
18.68992 | Build 95/5
11.63462 | Build 95/5
15.77634 | Build 95/5
11.63452 | Build 95/5
13.86085 | Build 95/5
8.35828 | Build 95/5
31.5524 | Build 95/5
28.34423 | Build 95/5
10.65499 | Build 95/5
16.05036 | Build 95/5
12.18457 | Build 95/5
22.69869 | Build 95/5
12.53756 | Build 95/5
9.801097 | Build 95/5
15.49639 | Build 95/5
11.63418 | Build 95/5
6.268704 | Build 95/5
26.59631 | Build 95/5
17.60734 | Build 95/5
19.71311 | Build 95/5
12.71083 | Build 95/5
18.21677 | Build 95/5
24.18885 | Build 95/5
21.20705 | Build 95/5
16.05065 | Build 95/5
16.97587 | Build 95/5
16.7166 | Build 95/5
13.37973 | Build 95/5
10.85765 | Build 95/5
6.607583 | Build 95/5
19.03684 | Build 95/5
19.71293 | Build 95/5
11.82062 | Build 95/5
26.84124 | Build 95/5
14.92243 | Build 95/5
10.65463 | Build 95/5
16.58586 | Build 95/5
22.31037 | Build 95/5
6.268462 | Build 95/5
10.23666 | Build 95/5
8.865308 | Build 95/5
8.093285 | Build 95/5
9.575932 | Build 95/5
16.71713 | Build 95/5
14.17222 | Build 95/5
9.108503 | Build 95/5
13.70253 | Build 95/5
10.02115 | Build 95/5
7.238441 | Build 95/5
10.85755 | Build 95/5
11.25301 | Build 95/5
12.53728 | Build 95/5
10.44827 | Build 95/5
22.6985 | Build 95/5
10.85813 | Build 95/5
15.77624 | Build 95/5
23.64085 | Build 95/5
40.13965 | Build 95/5
8.615571 | Build 95/5
20.04256 | Build 95/5
14.92285 | Build 95/5
19.60188 | Build 95/5
8.092853 | Build 95/5
11.63441 | Build 95/5
12.18402 | Build 95/5
18.33629 | Build 95/5
10.85774 | Build 95/5
9.575682 | Build 95/5
9.801178 | Build 95/5
11.8205 | Build 95/5
14.92235 | Build 95/5
8.865561 | Build 95/5
8.358508 | Build 95/5
7.533675 | Build 95/5
23.08014 | Build 95/5
7.818863 | Build 95/5
9.800909 | Build 95/5
7.238529 | Build 95/5
7.238529 | Build 95/5
18.09629 | Build 95/5
19.60205 | Build 95/5
7.818256 | Build 95/5
12.00336 | Build 95/5
11.05745 | Build 95/5
9.576 | Build 95/5
10.02092 | Build 95/5
15.63701 | Build 95/5
8.09283 | Build 95/5
8.865348 | Build 95/5
6.930546 | Build 95/5
12.36195 | Build 95/5
24.09869 | Build 95/5
9.108351 | Build 95/5
7.238525 | Build 95/5
6.608189 | Build 95/5
14.17234 | Build 95/5
10.65507 | Build 95/5
11.05677 | Build 95/5
8.358814 | Build 95/5
20.6859 | Build 95/5
8.092572 | Build 95/5
12.88113 | Build 95/5
12.00378 | Build 95/5
10.23642 | Build 95/5
8.09283 | Build 95/5
9.801069 | Build 95/5
6.930671 | Build 95/5
12.71088 | Build 95/5
8.358355 | Build 95/5
7.818415 | Build 95/5
13.21572 | Build 95/5
11.63434 | Build 95/5
8.358193 | Build 95/5
8.615837 | Build 95/5
13.86095 | Build 95/5
10.02147 | Build 95/5
9.801069 | Build 95/5
10.4479 | Build 95/5
9.801041 | Build 95/5
9.575487 | Build 95/5
7.534439 | Build 95/5
7.238386 | Build 95/5
19.71334 | Build 95/5
16.32022 | Build 95/5
6.268831 | Build 95/5
8.615748 | Build 95/5
14.77543 | Build 95/5
6.930533 | Build 95/5
7.238529 | Build 95/5
11.25254 | Build 95/5
7.534439 | Build 95/5
8.09283 | Build 95/5
7.534439 | Build 95/5
10.6547 | Build 95/5
8.615458 | Build 95/5
12.88114 | Build 95/5
6.268704 | Build 95/5
11.82021 | Build 95/5
7.818621 | Build 95/5
9.344598 | Build 95/5
12.36216 | Build 95/5
9.108648 | Build 95/5
14.92272 | Build 95/5
6.607472 | Build 95/5
8.358632 | Build 95/5
11.4451 | Build 95/5
6.607583 | Build 95/5
13.54234 | Build 95/5
11.44526 | Build 95/5
8.358144 | Build 95/5
9.108503 | Build 95/5
9.345092 | Build 95/5
20.57965 | Build 95/5
10.02149 | Build 95/5
9.576016 | Build 95/5
12.53787 | Build 95/5
8.865256 | Build 95/5
16.97579 | Build 95/5
7.818621 | Build 95/5
9.575554 | Build 95/5
7.818348 | Build 95/5
9.3448 | Build 95/5
12.36211 | Build 95/5
11.25301 | Build 95/5
17.48306 | Build 95/5
11.82056 | Build 95/5
10.65487 | Build 95/5
7.533933 | Build 95/5
9.108466 | Build 95/5
7.818407 | Build 95/5
6.269 | Build 95/5
10.65468 | Build 95/5
18.69002 | Build 95/5
13.86098 | Build 95/5
13.86079 | Build 95/5
7.238386 | Build 95/5
19.71303 | Build 95/5
6.268704 | Build 95/5
15.35555 | Build 95/5
9.344822 | Build 95/5
10.44786 | Build 95/5
6.269 | Build 95/5
9.575955 | Build 95/5
13.04906 | Build 95/5
6.269 | Build 95/5
7.238529 | Build 95/5
9.576 | Build 95/5
7.238529 | Build 95/5
8.092939 | Build 95/5
10.85769 | Build 95/5
10.85812 | Build 95/5
15.06821 | Build 95/5
9.576 | Build 95/5
19.1514 | Build 95/5
9.344948 | Build 95/5
12.88146 | Build 95/5
9.344598 | Build 95/5
7.81851 | Build 95/5
6.607583 | Build 95/5
11.63455 | Build 95/5
7.534409 | Build 95/5
7.534078 | Build 95/5
8.092572 | Build 95/5
10.85783 | Build 95/5
9.575711 | Build 95/5
18.68995 | Build 95/5
7.533838 | Build 95/5
7.238386 | Build 95/5
18.80644 | Build 95/5
15.35547 | Build 95/5
6.268704 | Build 95/5
6.930671 | Build 95/5
12.00396 | Build 95/5
10.44781 | Build 95/5
13.7025 | Build 95/5
8.865287 | Build 95/5
7.238658 | Build 95/5
6.268704 | Build 95/5
8.615676 | Build 95/5
11.63417 | Build 95/5
6.269 | Build 95/5
10.65514 | Build 95/5
22.60262 | Build 95/5
8.092572 | Build 95/5
11.63448 | Build 95/5
19.9333 | Build 95/5
6.268704 | Build 95/5
8.865348 | Build 95/5
6.269 | Build 95/5
6.608109 | Build 95/5
8.358372 | Build 95/5
10.65481 | Build 95/5
22.40873 | Build 95/5
8.615676 | Build 95/5
20.25891 | Build 95/5
9.344871 | Build 95/5
7.818621 | Build 95/5
9.108458 | Build 95/5
20.89571 | Build 95/5
9.800954 | Build 95/5
21.91546 | Build 95/5
12.88084 | Build 95/5
20.47348 | Build 95/5
6.60821 | Build 95/5
17.97545 | Build 95/5
10.44815 | Build 95/5
8.09295 | Build 95/5
7.238222 | Build 95/5
8.09295 | Build 95/5
8.358509 | Build 95/5
11.44487 | Build 95/5
8.864999 | Build 95/5
14.62668 | Build 95/5
8.092907 | Build 95/5
12.88086 | Build 95/5
11.44533 | Build 95/5
10.23654 | Build 95/5
7.534439 | Build 95/5
11.63423 | Build 95/5
7.534274 | Build 95/5
19.60207 | Build 95/5
11.25278 | Build 95/5
23.36209 | Build 95/5
7.818621 | Build 95/5
9.108256 | Build 95/5
7.534543 | Build 95/5
6.607583 | Build 95/5
7.818564 | Build 95/5
6.930341 | Build 95/5
6.607583 | Build 95/5
9.108225 | Build 95/5
10.02121 | Build 95/5
6.607472 | Build 95/5
12.004 | Build 95/5
7.534439 | Build 95/5
6.930615 | Build 95/5
12.00375 | Build 95/5
10.2367 | Build 95/5
8.092756 | Build 95/5
11.82046 | Build 95/5
12.1845 | Build 95/5
11.05724 | Build 95/5
15.21252 | Build 95/5
17.35719 | Build 95/5
8.865486 | Build 95/5
7.818415 | Build 95/5
6.930408 | Build 95/5
6.607583 | Build 95/5
8.358483 | Build 95/5
7.238658 | Build 95/5
9.575429 | Build 95/5
13.37984 | Build 95/5
9.57604 | Build 95/5
8.358483 | Build 95/5
11.8203 | Build 95/5
9.80127 | Build 95/5
11.44482 | Build 95/5
7.238525 | Build 95/5
11.05721 | Build 95/5
9.345033 | Build 95/5
9.5757 | Build 95/5
9.801009 | Build 95/5
19.15144 | Build 95/5
9.107934 | Build 95/5
9.108503 | Build 95/5
6.268704 | Build 95/5
12.71008 | Build 95/5
6.607583 | Build 95/5
14.0174 | Build 95/5
7.818621 | Build 95/5
6.608189 | Build 95/5
9.108206 | Build 95/5
10.4481 | Build 95/5
10.65481 | Build 95/5
9.344871 | Build 95/5
11.44512 | Build 95/5
16.45323 | Build 95/5
14.17221 | Build 95/5
7.238222 | Build 95/5
12.7104 | Build 95/5
8.865202 | Build 95/5
11.05747 | Build 95/5
11.44533 | Build 95/5
9.108682 | Build 95/5
16.84687 | Build 95/5
10.44822 | Build 95/5
9.801 | Build 95/5
9.108648 | Build 95/5
7.818506 | Build 95/5
13.70206 | Build 95/5
9.344964 | Build 95/5
9.344948 | Build 95/5
10.65473 | Build 95/5
6.93027 | Build 95/5
6.608181 | Build 95/5
15.77595 | Build 95/5
16.97557 | Build 95/5
7.534274 | Build 95/5
12.71043 | Build 95/5
9.576016 | Build 95/5
7.534439 | Build 95/5
19.60233 | Build 95/5
13.2156 | Build 95/5
10.85792 | Build 95/5

## MX USE
D_EQ | BUILD | TYPE
7.250092 | Build 99/1 | ASB
12.55663 | Build 99/1 | ASB
9.816038 | Build 99/1 | ASB
18.24507 | Build 99/1 | ASB
7.249788 | Build 99/1 | ASB
11.83867 | Build 99/1 | ASB
8.105565 | Build 99/1 | ASB
8.62877 | Build 99/1 | ASB
7.249788 | Build 99/1 | ASB
29.14979 | Build 99/1 | ASB
14.34738 | Build 99/1 | ASB
18.36455 | Build 99/1 | ASB
10.03673 | Build 99/1 | ASB
11.6526 | Build 99/1 | ASB
10.46402 | Build 99/1 | ASB
11.83884 | Build 99/1 | ASB
12.90095 | Build 99/1 | ASB
10.03657 | Build 99/1 | ASB
12.72996 | Build 99/1 | ASB
11.27018 | Build 99/1 | ASB
8.628929 | Build 99/1 | ASB
8.879274 | Build 99/1 | ASB
11.65231 | Build 99/1 | ASB
12.55719 | Build 99/1 | ASB
7.546024 | Build 99/1 | ASB
8.105346 | Build 99/1 | ASB
9.816337 | Build 99/1 | ASB
11.4629 | Build 99/1 | ASB
8.879003 | Build 99/1 | ASB
10.87473 | Build 99/1 | ASB
8.879129 | Build 99/1 | ASB
8.628605 | Build 99/1 | ASB
13.06964 | Build 99/1 | ASB
22.04923 | Build 99/1 | ASB
12.38093 | Build 99/1 | ASB
15.80058 | Build 99/1 | ASB
10.03705 | Build 99/1 | ASB
10.87472 | Build 99/1 | ASB
7.830621 | Build 99/1 | ASB
11.65259 | Build 99/1 | ASB
13.88203 | Build 99/1 | ASB
11.46268 | Build 99/1 | ASB
10.25225 | Build 99/1 | ASB
18.60107 | Build 99/1 | ASB
15.23589 | Build 99/1 | ASB
13.0701 | Build 99/1 | ASB
12.38138 | Build 99/1 | ASB
11.46295 | Build 99/1 | ASB
8.371231 | Build 99/1 | ASB
8.105272 | Build 99/1 | ASB
17.88138 | Build 99/1 | ASB
10.25273 | Build 99/1 | ASB
8.878865 | Build 99/1 | ASB
14.9457 | Build 99/1 | ASB
9.122103 | Build 99/1 | ASB
7.83031 | Build 99/1 | ASB
14.19444 | Build 99/1 | ASB
12.02229 | Build 99/1 | ASB
13.88218 | Build 99/1 | ASB
11.8389 | Build 99/1 | ASB
7.249788 | Build 99/1 | ASB
9.816455 | Build 99/1 | ASB
13.40064 | Build 99/1 | ASB
12.72968 | Build 99/1 | ASB
15.93812 | Build 99/1 | ASB
7.830621 | Build 99/1 | ASB
17.25786 | Build 99/1 | ASB
15.09132 | Build 99/1 | ASB
41.59384 | Build 99/1 | ASB
8.371561 | Build 99/1 | ASB
16.479 | Build 99/1 | ASB
8.371152 | Build 99/1 | ASB
34.45198 | Build 99/1 | ASB
9.122103 | Build 99/1 | ASB
12.02277 | Build 99/1 | ASB
9.359467 | Build 99/1 | ASB
13.23654 | Build 99/1 | ASB
7.830975 | Build 99/1 | ASB
7.830628 | Build 99/1 | ASB
7.5455 | Build 99/1 | ASB
8.371 | Build 99/1 | ASB
9.591 | Build 99/1 | ASB
8.105401 | Build 99/1 | ASB
30.82881 | Build 99/1 | ASB
29.74448 | Build 99/1 | ASB
23.95305 | Build 99/1 | ASB
20.82342 | Build 99/1 | ASB
34.19691 | Build 99/1 | ASB
11.26996 | Build 99/1 | ASB
9.359526 | Build 99/1 | ASB
8.62877 | Build 99/1 | ASB
22.83032 | Build 99/1 | ASB
8.105173 | Build 99/1 | ASB
9.122449 | Build 99/1 | ASB
7.249788 | Build 99/1 | ASB
12.38114 | Build 99/1 | ASB
8.371335 | Build 99/1 | ASB
16.61149 | Build 99/1 | ASB
21.13637 | Build 99/1 | ASB
7.25 | Build 99/1 | ASB
10.25267 | Build 99/1 | ASB
15.80008 | Build 99/1 | ASB
28.84761 | Build 99/1 | ASB
10.46393 | Build 99/1 | ASB
13.23586 | Build 99/1 | ASB
9.122578 | Build 99/1 | ASB
14.19406 | Build 99/1 | ASB
8.105648 | Build 99/1 | ASB
8.879274 | Build 99/1 | ASB
14.64977 | Build 99/1 | ASB
11.6519 | Build 99/1 | ASB
12.38114 | Build 99/1 | ASB
9.359645 | Build 99/1 | ASB
20.07395 | Build 99/1 | ASB
14.34786 | Build 99/1 | ASB
7.5455 | Build 99/1 | ASB
31.94567 | Build 99/1 | ASB
13.56337 | Build 99/1 | ASB
12.02225 | Build 99/1 | ASB
30.03767 | Build 99/1 | ASB
7.249738 | Build 99/1 | ASB
11.07422 | Build 99/1 | ASB
9.122468 | Build 99/1 | ASB
7.25 | Build 99/1 | ASB
7.830621 | Build 99/1 | ASB
7.830353 | Build 99/1 | ASB
7.5455 | Build 99/1 | ASB
11.65259 | Build 99/1 | ASB
8.371702 | Build 99/1 | ASB
11.46283 | Build 99/1 | ASB
9.359665 | Build 99/1 | ASB
8.878865 | Build 99/1 | ASB
18.83542 | Build 99/1 | ASB
8.878857 | Build 99/1 | ASB
10.46423 | Build 99/1 | ASB
11.65251 | Build 99/1 | ASB
34.83124 | Build 99/1 | ASB
12.20351 | Build 99/1 | ASB
9.816076 | Build 99/1 | ASB
14.64989 | Build 99/1 | ASB
7.250182 | Build 99/1 | ASB
15.37907 | Build 99/1 | ASB
8.37137 | Build 99/1 | ASB
18.24512 | Build 99/1 | ASB
14.49985 | Build 99/1 | ASB
8.105314 | Build 99/1 | ASB
11.27033 | Build 99/1 | ASB
9.590712 | Build 99/1 | ASB
13.72395 | Build 99/1 | ASB
16.6112 | Build 99/1 | ASB
7.249754 | Build 99/1 | ASB
19.96409 | Build 99/1 | ASB
10.253 | Build 99/1 | ASB
16.07504 | Build 99/1 | ASB
11.65199 | Build 99/1 | ASB
16.2105 | Build 99/1 | ASB
37.0844 | Build 99/1 | ASB
17.881 | Build 99/1 | ASB
11.07416 | Build 99/1 | ASB
10.4641 | Build 99/1 | ASB
14.79856 | Build 99/1 | ASB
9.590632 | Build 99/1 | ASB
9.12238 | Build 99/1 | ASB
20.50561 | Build 99/1 | ASB
8.629093 | Build 99/1 | ASB
15.09117 | Build 99/1 | ASB
13.23616 | Build 99/1 | ASB
7.545395 | Build 99/1 | ASB
10.67104 | Build 99/1 | ASB
15.93835 | Build 99/1 | ASB
24.31614 | Build 99/1 | ASB
13.23569 | Build 99/1 | ASB
14.49927 | Build 99/1 | ASB
11.65216 | Build 99/1 | ASB
8.105676 | Build 99/1 | ASB
9.122468 | Build 99/1 | ASB
29.22464 | Build 99/1 | ASB
9.122319 | Build 99/1 | ASB
8.370796 | Build 99/1 | ASB
9.816038 | Build 99/1 | ASB
14.03903 | Build 99/1 | ASB
12.20326 | Build 99/1 | ASB
20.82349 | Build 99/1 | ASB
20.8234 | Build 99/1 | ASB
9.590632 | Build 99/1 | ASB
15.66151 | Build 99/1 | ASB
26.38952 | Build 99/1 | ASB
16.07557 | Build 99/1 | ASB
23.67777 | Build 99/1 | ASB
26.55498 | Build 99/1 | ASB
11.07381 | Build 99/1 | ASB
11.65249 | Build 99/1 | ASB
21.03267 | Build 99/1 | ASB
13.06999 | Build 99/1 | ASB
9.122468 | Build 99/1 | ASB
9.122425 | Build 99/1 | ASB
10.03688 | Build 99/1 | ASB
41.38265 | Build 99/1 | ASB
10.46389 | Build 99/1 | ASB
14.49968 | Build 99/1 | ASB
12.20306 | Build 99/1 | ASB
7.830845 | Build 99/1 | ASB
9.816337 | Build 99/1 | ASB
14.34766 | Build 99/1 | ASB
16.74253 | Build 99/1 | ASB
7.830817 | Build 99/1 | ASB
8.371335 | Build 99/1 | ASB
19.40817 | Build 99/1 | ASB
10.03671 | Build 99/1 | ASB
17.25805 | Build 99/1 | ASB
8.371141 | Build 99/1 | ASB
41.54142 | Build 99/1 | ASB
10.87453 | Build 99/1 | ASB
13.88221 | Build 99/1 | ASB
11.07429 | Build 99/1 | ASB
15.52061 | Build 99/1 | ASB
13.88172 | Build 99/1 | ASB
11.46323 | Build 99/1 | ASB
17.50964 | Build 99/1 | ASB
11.6524 | Build 99/1 | ASB
10.4642 | Build 99/1 | ASB
12.02206 | Build 99/1 | ASB
11.6522 | Build 99/1 | ASB
28.69515 | Build 99/1 | ASB
8.371355 | Build 99/1 | ASB
14.24939 | Build 99/1 | ASB
14.09508 | Build 99/1 | ASB
7.606161 | Build 99/1 | ASB
5.72227 | Build 99/1 | ASB
8.926581 | Build 99/1 | ASB
4.179279 | Build 99/1 | ASB
7.748516 | Build 99/1 | ASB
4.554488 | Build 99/1 | ASB
21.43716 | Build 99/1 | ASB
8.358477 | Build 99/1 | ASB
3.909145 | Build 99/1 | ASB
15.67187 | Build 99/1 | ASB
6.607527 | Build 99/1 | ASB
37.07153 | Build 99/1 | ASB
8.093056 | Build 99/1 | ASB
8.803718 | Build 99/1 | ASB
12.49391 | Build 99/1 | ASB
4.672499 | Build 99/1 | ASB
4.554261 | Build 99/1 | ASB
4.900233 | Build 99/1 | ASB
6.608028 | Build 99/1 | ASB
8.48786 | Build 99/1 | ASB
24.03032 | Build 99/1 | ASB
6.00228 | Build 99/1 | ASB
4.17954 | Build 99/1 | ASB
12.04884 | Build 99/1 | ASB
7.238217 | Build 99/1 | ASB
3.767137 | Build 99/1 | ASB
6.770696 | Build 99/1 | ASB
5.118256 | Build 99/1 | ASB
10.34309 | Build 99/1 | ASB
5.528811 | Build 99/1 | ASB
8.160494 | Build 99/1 | ASB
7.086435 | Build 99/1 | ASB
4.046711 | Build 99/1 | ASB
7.085883 | Build 99/1 | ASB
4.55408 | Build 99/1 | ASB
14.95934 | Build 99/1 | ASB
5.118256 | Build 99/1 | ASB
8.092968 | Build 99/1 | ASB
5.22375 | Build 99/1 | ASB
4.179206 | Build 99/1 | ASB
7.162638 | Build 99/1 | ASB
5.01092 | Build 99/1 | ASB
16.68379 | Build 99/1 | ASB
6.524653 | Build 99/1 | ASB
36.25286 | Build 99/1 | ASB
5.327246 | Build 99/1 | ASB
15.84502 | Build 99/1 | ASB
6.524463 | Build 99/1 | ASB
25.57078 | Build 99/1 | ASB
10.80736 | Build 99/1 | ASB
9.461069 | Build 99/1 | ASB
6.091751 | Build 99/1 | ASB
4.900526 | Build 99/1 | ASB
6.524374 | Build 99/1 | ASB
12.7534 | Build 99/1 | ASB
11.77426 | Build 99/1 | ASB
7.888077 | Build 99/1 | ASB
6.355595 | Build 99/1 | ASB
7.163113 | Build 99/1 | ASB
6.440893 | Build 99/1 | ASB
4.672621 | Build 99/1 | ASB
7.748545 | Build 99/1 | ASB
12.96524 | Build 99/1 | ASB
10.65468 | Build 99/1 | ASB
3.909366 | Build 99/1 | ASB
4.308061 | Build 99/1 | ASB
16.51972 | Build 99/1 | ASB
4.900014 | Build 99/1 | ASB
15.03164 | Build 99/1 | ASB
7.534195 | Build 99/1 | ASB
7.313576 | Build 99/1 | ASB
10.34336 | Build 99/1 | ASB
5.816862 | Build 99/1 | ASB
4.307904 | Build 99/1 | ASB
17.07219 | Build 99/1 | ASB
22.45712 | Build 99/1 | ASB
10.70597 | Build 99/1 | ASB
6.689999 | Build 99/1 | ASB
4.179204 | Build 99/1 | ASB
14.66427 | Build 99/1 | ASB
9.632529 | Build 99/1 | ASB
12.88146 | Build 99/1 | ASB
11.10662 | Build 99/1 | ASB
10.02157 | Build 99/1 | ASB
7.008514 | Build 99/1 | ASB
5.722323 | Build 99/1 | ASB
8.226414 | Build 99/1 | ASB
12.83842 | Build 99/1 | ASB
5.817059 | Build 99/1 | ASB
5.528619 | Build 99/1 | ASB
4.432773 | Build 99/1 | ASB
12.58109 | Build 99/1 | ASB
7.461215 | Build 99/1 | ASB
10.70617 | Build 99/1 | ASB
20.15162 | Build 99/1 | ASB
5.010548 | Build 99/1 | ASB
13.42105 | Build 99/1 | ASB
5.327333 | Build 99/1 | ASB
7.677655 | Build 99/1 | ASB
10.12946 | Build 99/1 | ASB
5.118576 | Build 99/1 | ASB
17.32573 | Build 99/1 | ASB
12.88122 | Build 99/1 | ASB
4.308158 | Build 99/1 | ASB
4.046585 | Build 99/1 | ASB
16.84687 | Build 99/1 | ASB
11.95799 | Build 99/1 | ASB
12.96581 | Build 99/1 | ASB
7.677965 | Build 99/1 | ASB
7.748631 | Build 99/1 | ASB
3.76722 | Build 99/1 | ASB
4.307804 | Build 99/1 | ASB
8.159847 | Build 99/1 | ASB
14.01746 | Build 99/1 | ASB
4.1791 | Build 99/1 | ASB
13.66215 | Build 99/1 | ASB
4.672491 | Build 99/1 | ASB
11.68077 | Build 99/1 | ASB
12.09451 | Build 99/1 | ASB
14.77564 | Build 99/1 | ASB
21.4123 | Build 99/1 | ASB
10.55176 | Build 99/1 | ASB
6.134497 | Build 95/5 | ASB
21.48434 | Build 95/5 | ASB
15.74665 | Build 95/5 | ASB
12.97097 | Build 95/5 | ASB
14.84159 | Build 95/5 | ASB
5.762498 | Build 95/5 | ASB
5.762765 | Build 95/5 | ASB
8.012525 | Build 95/5 | ASB
7.586905 | Build 95/5 | ASB
10.25502 | Build 95/5 | ASB
8.927692 | Build 95/5 | ASB
13.75811 | Build 95/5 | ASB
6.312493 | Build 95/5 | ASB
12.13298 | Build 95/5 | ASB
6.400072 | Build 95/5 | ASB
11.42886 | Build 95/5 | ASB
8.676182 | Build 95/5 | ASB
9.111493 | Build 95/5 | ASB
8.675718 | Build 95/5 | ASB
10.14626 | Build 95/5 | ASB
9.585223 | Build 95/5 | ASB
16.70203 | Build 95/5 | ASB
8.739248 | Build 95/5 | ASB
13.677 | Build 95/5 | ASB
7.802606 | Build 95/5 | ASB
7.364932 | Build 95/5 | ASB
8.80225 | Build 95/5 | ASB
12.92846 | Build 95/5 | ASB
14.50217 | Build 95/5 | ASB
16.73502 | Build 95/5 | ASB
22.41725 | Build 95/5 | ASB
11.94947 | Build 95/5 | ASB
14.57855 | Build 95/5 | ASB
20.37359 | Build 95/5 | ASB
6.653883 | Build 95/5 | ASB
10.72945 | Build 95/5 | ASB
8.611918 | Build 95/5 | ASB
11.5248 | Build 95/5 | ASB
10.57351 | Build 95/5 | ASB
20.96254 | Build 95/5 | ASB
12.66884 | Build 95/5 | ASB
21.35523 | Build 95/5 | ASB
6.570351 | Build 95/5 | ASB
5.858021 | Build 95/5 | ASB
8.927556 | Build 95/5 | ASB
7.135311 | Build 95/5 | ASB
11.71555 | Build 95/5 | ASB
19.1413 | Build 95/5 | ASB
16.12853 | Build 95/5 | ASB
10.93401 | Build 95/5 | ASB
18.55407 | Build 95/5 | ASB
18.52429 | Build 95/5 | ASB
9.756724 | Build 95/5 | ASB
14.46403 | Build 95/5 | ASB
13.35006 | Build 95/5 | ASB
11.57267 | Build 95/5 | ASB
15.06399 | Build 95/5 | ASB
7.872754 | Build 95/5 | ASB
6.653929 | Build 95/5 | ASB
10.88336 | Build 95/5 | ASB
9.699673 | Build 95/5 | ASB
17.25559 | Build 95/5 | ASB
17.09506 | Build 95/5 | ASB
10.25473 | Build 95/5 | ASB
18.2228 | Build 95/5 | ASB
12.97118 | Build 95/5 | ASB
10.09114 | Build 95/5 | ASB
8.675619 | Build 95/5 | ASB
17.79269 | Build 95/5 | ASB
9.980875 | Build 95/5 | ASB
11.38048 | Build 95/5 | ASB
6.312573 | Build 95/5 | ASB
13.39147 | Build 95/5 | ASB
6.134758 | Build 95/5 | ASB
9.171849 | Build 95/5 | ASB
10.146 | Build 95/5 | ASB
11.94958 | Build 95/5 | ASB
15.46248 | Build 95/5 | ASB
8.217389 | Build 95/5 | ASB
9.292011 | Build 95/5 | ASB
8.547506 | Build 95/5 | ASB
6.312573 | Build 95/5 | ASB
6.134358 | Build 95/5 | ASB
10.52094 | Build 95/5 | ASB
7.513361 | Build 95/5 | ASB
13.87856 | Build 95/5 | ASB
9.410207 | Build 95/5 | ASB
15.71148 | Build 95/5 | ASB
6.485597 | Build 95/5 | ASB
16.73462 | Build 95/5 | ASB
11.4288 | Build 95/5 | ASB
10.98403 | Build 95/5 | ASB
10.14587 | Build 95/5 | ASB
6.979021 | Build 95/5 | ASB
7.364671 | Build 95/5 | ASB
9.111642 | Build 95/5 | ASB
5.260488 | Build 95/5 | ASB
13.9578 | Build 95/5 | ASB
11.42866 | Build 95/5 | ASB
17.35189 | Build 95/5 | ASB
15.5341 | Build 95/5 | ASB
8.864893 | Build 95/5 | ASB
15.92121 | Build 95/5 | ASB
20.85734 | Build 95/5 | ASB
8.739483 | Build 95/5 | ASB
15.02683 | Build 95/5 | ASB
14.38753 | Build 95/5 | ASB
15.99044 | Build 95/5 | ASB
7.213198 | Build 95/5 | ASB
5.36494 | Build 95/5 | ASB
9.231939 | Build 95/5 | ASB
6.043611 | Build 95/5 | ASB
18.64346 | Build 95/5 | ASB
16.33282 | Build 95/5 | ASB
5.26045 | Build 95/5 | ASB
7.439356 | Build 95/5 | ASB
16.16254 | Build 95/5 | ASB
13.3498 | Build 95/5 | ASB
12.58155 | Build 95/5 | ASB
16.7679 | Build 95/5 | ASB
12.49306 | Build 95/5 | ASB
8.081327 | Build 95/5 | ASB
12.62553 | Build 95/5 | ASB
9.7567 | Build 95/5 | ASB
14.4638 | Build 95/5 | ASB
6.134886 | Build 95/5 | ASB
12.75571 | Build 95/5 | ASB
7.731162 | Build 95/5 | ASB
6.224512 | Build 95/5 | ASB
14.50271 | Build 95/5 | ASB
12.88596 | Build 95/5 | ASB
13.30853 | Build 95/5 | ASB
13.39158 | Build 95/5 | ASB
10.83211 | Build 95/5 | ASB
7.212637 | Build 95/5 | ASB
10.78111 | Build 95/5 | ASB
6.312514 | Build 95/5 | ASB
17.06201 | Build 95/5 | ASB
6.818598 | Build 95/5 | ASB
5.95187 | Build 95/5 | ASB
5.260586 | Build 95/5 | ASB
7.439138 | Build 95/5 | ASB
7.212866 | Build 95/5 | ASB
6.81853 | Build 95/5 | ASB
5.857896 | Build 95/5 | ASB
7.439625 | Build 95/5 | ASB
12.35959 | Build 95/5 | ASB
14.46443 | Build 95/5 | ASB
6.978854 | Build 95/5 | ASB
5.567234 | Build 95/5 | ASB
15.95562 | Build 95/5 | ASB
5.466674 | Build 95/5 | ASB
17.79265 | Build 95/5 | ASB
7.057583 | Build 95/5 | ASB
5.56683 | Build 95/5 | ASB
13.63674 | Build 95/5 | ASB
9.231929 | Build 95/5 | ASB
8.675744 | Build 95/5 | ASB
6.73681 | Build 95/5 | ASB
15.88625 | Build 95/5 | ASB
10.93347 | Build 95/5 | ASB
8.739227 | Build 95/5 | ASB
13.54186 | Build 95/5 | ASB
19.60203 | Build 95/5 | ASB
6.268462 | Build 95/5 | ASB
14.77569 | Build 95/5 | ASB
21.20662 | Build 95/5 | ASB
13.54182 | Build 95/5 | ASB
9.108503 | Build 95/5 | ASB
27.72178 | Build 95/5 | ASB
12.18404 | Build 95/5 | ASB
6.608189 | Build 95/5 | ASB
10.44796 | Build 95/5 | ASB
16.31991 | Build 95/5 | ASB
17.73081 | Build 95/5 | ASB
8.615608 | Build 95/5 | ASB
13.04923 | Build 95/5 | ASB
7.818506 | Build 95/5 | ASB
12.71065 | Build 95/5 | ASB
13.86106 | Build 95/5 | ASB
7.238529 | Build 95/5 | ASB
18.68992 | Build 95/5 | ASB
11.63462 | Build 95/5 | ASB
15.77634 | Build 95/5 | ASB
11.63452 | Build 95/5 | ASB
13.86085 | Build 95/5 | ASB
8.35828 | Build 95/5 | ASB
31.5524 | Build 95/5 | ASB
28.34423 | Build 95/5 | ASB
10.65499 | Build 95/5 | ASB
16.05036 | Build 95/5 | ASB
12.18457 | Build 95/5 | ASB
22.69869 | Build 95/5 | ASB
12.53756 | Build 95/5 | ASB
9.801097 | Build 95/5 | ASB
15.49639 | Build 95/5 | ASB
11.63418 | Build 95/5 | ASB
6.268704 | Build 95/5 | ASB
26.59631 | Build 95/5 | ASB
17.60734 | Build 95/5 | ASB
19.71311 | Build 95/5 | ASB
12.71083 | Build 95/5 | ASB
18.21677 | Build 95/5 | ASB
24.18885 | Build 95/5 | ASB
21.20705 | Build 95/5 | ASB
16.05065 | Build 95/5 | ASB
16.97587 | Build 95/5 | ASB
16.7166 | Build 95/5 | ASB
13.37973 | Build 95/5 | ASB
10.85765 | Build 95/5 | ASB
6.607583 | Build 95/5 | ASB
19.03684 | Build 95/5 | ASB
19.71293 | Build 95/5 | ASB
11.82062 | Build 95/5 | ASB
26.84124 | Build 95/5 | ASB
14.92243 | Build 95/5 | ASB
10.65463 | Build 95/5 | ASB
16.58586 | Build 95/5 | ASB
22.31037 | Build 95/5 | ASB
6.268462 | Build 95/5 | ASB
10.23666 | Build 95/5 | ASB
8.865308 | Build 95/5 | ASB
8.093285 | Build 95/5 | ASB
9.575932 | Build 95/5 | ASB
16.71713 | Build 95/5 | ASB
14.17222 | Build 95/5 | ASB
9.108503 | Build 95/5 | ASB
13.70253 | Build 95/5 | ASB
10.02115 | Build 95/5 | ASB
7.238441 | Build 95/5 | ASB
10.85755 | Build 95/5 | ASB
11.25301 | Build 95/5 | ASB
12.53728 | Build 95/5 | ASB
10.44827 | Build 95/5 | ASB
22.6985 | Build 95/5 | ASB
10.85813 | Build 95/5 | ASB
15.77624 | Build 95/5 | ASB
23.64085 | Build 95/5 | ASB
40.13965 | Build 95/5 | ASB
8.615571 | Build 95/5 | ASB
20.04256 | Build 95/5 | ASB
14.92285 | Build 95/5 | ASB
19.60188 | Build 95/5 | ASB
8.092853 | Build 95/5 | ASB
11.63441 | Build 95/5 | ASB
12.18402 | Build 95/5 | ASB
18.33629 | Build 95/5 | ASB
10.85774 | Build 95/5 | ASB
9.575682 | Build 95/5 | ASB
9.801178 | Build 95/5 | ASB
11.8205 | Build 95/5 | ASB
14.92235 | Build 95/5 | ASB
8.865561 | Build 95/5 | ASB
8.358508 | Build 95/5 | ASB
7.533675 | Build 95/5 | ASB
23.08014 | Build 95/5 | ASB
7.818863 | Build 95/5 | ASB
9.800909 | Build 95/5 | ASB
7.238529 | Build 95/5 | ASB
7.238529 | Build 95/5 | ASB
18.09629 | Build 95/5 | ASB
19.60205 | Build 95/5 | ASB
7.818256 | Build 95/5 | ASB
12.00336 | Build 95/5 | ASB
11.05745 | Build 95/5 | ASB
9.576 | Build 95/5 | ASB
10.02092 | Build 95/5 | ASB
15.63701 | Build 95/5 | ASB
8.09283 | Build 95/5 | ASB
8.865348 | Build 95/5 | ASB
6.930546 | Build 95/5 | ASB
12.36195 | Build 95/5 | ASB
24.09869 | Build 95/5 | ASB
9.108351 | Build 95/5 | ASB
7.238525 | Build 95/5 | ASB
6.608189 | Build 95/5 | ASB
14.17234 | Build 95/5 | ASB
10.65507 | Build 95/5 | ASB
11.05677 | Build 95/5 | ASB
8.358814 | Build 95/5 | ASB
20.6859 | Build 95/5 | ASB
8.092572 | Build 95/5 | ASB
12.88113 | Build 95/5 | ASB
12.00378 | Build 95/5 | ASB
10.23642 | Build 95/5 | ASB
8.09283 | Build 95/5 | ASB
9.801069 | Build 95/5 | ASB
6.930671 | Build 95/5 | ASB
12.71088 | Build 95/5 | ASB
8.358355 | Build 95/5 | ASB
7.818415 | Build 95/5 | ASB
13.21572 | Build 95/5 | ASB
11.63434 | Build 95/5 | ASB
8.358193 | Build 95/5 | ASB
8.615837 | Build 95/5 | ASB
13.86095 | Build 95/5 | ASB
10.02147 | Build 95/5 | ASB
9.801069 | Build 95/5 | ASB
10.4479 | Build 95/5 | ASB
9.801041 | Build 95/5 | ASB
9.575487 | Build 95/5 | ASB
7.534439 | Build 95/5 | ASB
7.238386 | Build 95/5 | ASB
19.71334 | Build 95/5 | ASB
16.32022 | Build 95/5 | ASB
6.268831 | Build 95/5 | ASB
8.615748 | Build 95/5 | ASB
14.77543 | Build 95/5 | ASB
6.930533 | Build 95/5 | ASB
7.238529 | Build 95/5 | ASB
11.25254 | Build 95/5 | ASB
7.534439 | Build 95/5 | ASB
8.09283 | Build 95/5 | ASB
7.534439 | Build 95/5 | ASB
10.6547 | Build 95/5 | ASB
8.615458 | Build 95/5 | ASB
12.88114 | Build 95/5 | ASB
6.268704 | Build 95/5 | ASB
11.82021 | Build 95/5 | ASB
7.818621 | Build 95/5 | ASB
9.344598 | Build 95/5 | ASB
12.36216 | Build 95/5 | ASB
9.108648 | Build 95/5 | ASB
14.92272 | Build 95/5 | ASB
6.607472 | Build 95/5 | ASB
8.358632 | Build 95/5 | ASB
11.4451 | Build 95/5 | ASB
6.607583 | Build 95/5 | ASB
13.54234 | Build 95/5 | ASB
11.44526 | Build 95/5 | ASB
8.358144 | Build 95/5 | ASB
9.108503 | Build 95/5 | ASB
9.345092 | Build 95/5 | ASB
20.57965 | Build 95/5 | ASB
10.02149 | Build 95/5 | ASB
9.576016 | Build 95/5 | ASB
12.53787 | Build 95/5 | ASB
8.865256 | Build 95/5 | ASB
16.97579 | Build 95/5 | ASB
7.818621 | Build 95/5 | ASB
9.575554 | Build 95/5 | ASB
7.818348 | Build 95/5 | ASB
9.3448 | Build 95/5 | ASB
12.36211 | Build 95/5 | ASB
11.25301 | Build 95/5 | ASB
17.48306 | Build 95/5 | ASB
11.82056 | Build 95/5 | ASB
10.65487 | Build 95/5 | ASB
7.533933 | Build 95/5 | ASB
9.108466 | Build 95/5 | ASB
7.818407 | Build 95/5 | ASB
6.269 | Build 95/5 | ASB
10.65468 | Build 95/5 | ASB
18.69002 | Build 95/5 | ASB
13.86098 | Build 95/5 | ASB
13.86079 | Build 95/5 | ASB
7.238386 | Build 95/5 | ASB
19.71303 | Build 95/5 | ASB
6.268704 | Build 95/5 | ASB
15.35555 | Build 95/5 | ASB
9.344822 | Build 95/5 | ASB
10.44786 | Build 95/5 | ASB
6.269 | Build 95/5 | ASB
9.575955 | Build 95/5 | ASB
13.04906 | Build 95/5 | ASB
6.269 | Build 95/5 | ASB
7.238529 | Build 95/5 | ASB
9.576 | Build 95/5 | ASB
7.238529 | Build 95/5 | ASB
8.092939 | Build 95/5 | ASB
10.85769 | Build 95/5 | ASB
10.85812 | Build 95/5 | ASB
15.06821 | Build 95/5 | ASB
9.576 | Build 95/5 | ASB
19.1514 | Build 95/5 | ASB
9.344948 | Build 95/5 | ASB
12.88146 | Build 95/5 | ASB
9.344598 | Build 95/5 | ASB
7.81851 | Build 95/5 | ASB
6.607583 | Build 95/5 | ASB
11.63455 | Build 95/5 | ASB
7.534409 | Build 95/5 | ASB
7.534078 | Build 95/5 | ASB
8.092572 | Build 95/5 | ASB
10.85783 | Build 95/5 | ASB
9.575711 | Build 95/5 | ASB
18.68995 | Build 95/5 | ASB
7.533838 | Build 95/5 | ASB
7.238386 | Build 95/5 | ASB
18.80644 | Build 95/5 | ASB
15.35547 | Build 95/5 | ASB
6.268704 | Build 95/5 | ASB
6.930671 | Build 95/5 | ASB
12.00396 | Build 95/5 | ASB
10.44781 | Build 95/5 | ASB
13.7025 | Build 95/5 | ASB
8.865287 | Build 95/5 | ASB
7.238658 | Build 95/5 | ASB
6.268704 | Build 95/5 | ASB
8.615676 | Build 95/5 | ASB
11.63417 | Build 95/5 | ASB
6.269 | Build 95/5 | ASB
10.65514 | Build 95/5 | ASB
22.60262 | Build 95/5 | ASB
8.092572 | Build 95/5 | ASB
11.63448 | Build 95/5 | ASB
19.9333 | Build 95/5 | ASB
6.268704 | Build 95/5 | ASB
8.865348 | Build 95/5 | ASB
6.269 | Build 95/5 | ASB
6.608109 | Build 95/5 | ASB
8.358372 | Build 95/5 | ASB
10.65481 | Build 95/5 | ASB
22.40873 | Build 95/5 | ASB
8.615676 | Build 95/5 | ASB
20.25891 | Build 95/5 | ASB
9.344871 | Build 95/5 | ASB
7.818621 | Build 95/5 | ASB
9.108458 | Build 95/5 | ASB
20.89571 | Build 95/5 | ASB
9.800954 | Build 95/5 | ASB
21.91546 | Build 95/5 | ASB
12.88084 | Build 95/5 | ASB
20.47348 | Build 95/5 | ASB
6.60821 | Build 95/5 | ASB
17.97545 | Build 95/5 | ASB
10.44815 | Build 95/5 | ASB
8.09295 | Build 95/5 | ASB
7.238222 | Build 95/5 | ASB
8.09295 | Build 95/5 | ASB
8.358509 | Build 95/5 | ASB
11.44487 | Build 95/5 | ASB
8.864999 | Build 95/5 | ASB
14.62668 | Build 95/5 | ASB
8.092907 | Build 95/5 | ASB
12.88086 | Build 95/5 | ASB
11.44533 | Build 95/5 | ASB
10.23654 | Build 95/5 | ASB
7.534439 | Build 95/5 | ASB
11.63423 | Build 95/5 | ASB
7.534274 | Build 95/5 | ASB
19.60207 | Build 95/5 | ASB
11.25278 | Build 95/5 | ASB
23.36209 | Build 95/5 | ASB
7.818621 | Build 95/5 | ASB
9.108256 | Build 95/5 | ASB
7.534543 | Build 95/5 | ASB
6.607583 | Build 95/5 | ASB
7.818564 | Build 95/5 | ASB
6.930341 | Build 95/5 | ASB
6.607583 | Build 95/5 | ASB
9.108225 | Build 95/5 | ASB
10.02121 | Build 95/5 | ASB
6.607472 | Build 95/5 | ASB
12.004 | Build 95/5 | ASB
7.534439 | Build 95/5 | ASB
6.930615 | Build 95/5 | ASB
12.00375 | Build 95/5 | ASB
10.2367 | Build 95/5 | ASB
8.092756 | Build 95/5 | ASB
11.82046 | Build 95/5 | ASB
12.1845 | Build 95/5 | ASB
11.05724 | Build 95/5 | ASB
15.21252 | Build 95/5 | ASB
17.35719 | Build 95/5 | ASB
8.865486 | Build 95/5 | ASB
7.818415 | Build 95/5 | ASB
6.930408 | Build 95/5 | ASB
6.607583 | Build 95/5 | ASB
8.358483 | Build 95/5 | ASB
7.238658 | Build 95/5 | ASB
9.575429 | Build 95/5 | ASB
13.37984 | Build 95/5 | ASB
9.57604 | Build 95/5 | ASB
8.358483 | Build 95/5 | ASB
11.8203 | Build 95/5 | ASB
9.80127 | Build 95/5 | ASB
11.44482 | Build 95/5 | ASB
7.238525 | Build 95/5 | ASB
11.05721 | Build 95/5 | ASB
9.345033 | Build 95/5 | ASB
9.5757 | Build 95/5 | ASB
9.801009 | Build 95/5 | ASB
19.15144 | Build 95/5 | ASB
9.107934 | Build 95/5 | ASB
9.108503 | Build 95/5 | ASB
6.268704 | Build 95/5 | ASB
12.71008 | Build 95/5 | ASB
6.607583 | Build 95/5 | ASB
14.0174 | Build 95/5 | ASB
7.818621 | Build 95/5 | ASB
6.608189 | Build 95/5 | ASB
9.108206 | Build 95/5 | ASB
10.4481 | Build 95/5 | ASB
10.65481 | Build 95/5 | ASB
9.344871 | Build 95/5 | ASB
11.44512 | Build 95/5 | ASB
16.45323 | Build 95/5 | ASB
14.17221 | Build 95/5 | ASB
7.238222 | Build 95/5 | ASB
12.7104 | Build 95/5 | ASB
8.865202 | Build 95/5 | ASB
11.05747 | Build 95/5 | ASB
11.44533 | Build 95/5 | ASB
9.108682 | Build 95/5 | ASB
16.84687 | Build 95/5 | ASB
10.44822 | Build 95/5 | ASB
9.801 | Build 95/5 | ASB
9.108648 | Build 95/5 | ASB
7.818506 | Build 95/5 | ASB
13.70206 | Build 95/5 | ASB
9.344964 | Build 95/5 | ASB
9.344948 | Build 95/5 | ASB
10.65473 | Build 95/5 | ASB
6.93027 | Build 95/5 | ASB
6.608181 | Build 95/5 | ASB
15.77595 | Build 95/5 | ASB
16.97557 | Build 95/5 | ASB
7.534274 | Build 95/5 | ASB
12.71043 | Build 95/5 | ASB
9.576016 | Build 95/5 | ASB
7.534439 | Build 95/5 | ASB
19.60233 | Build 95/5 | ASB
13.2156 | Build 95/5 | ASB
10.85792 | Build 95/5 | ASB
34.45187171 | Build 99/1 | HT1045
35.51622255 | Build 99/1 | HT1045
41.5941029 | Build 99/1 | HT1045
54.61395245 | Build 99/1 | HT1045
13.72374475 | Build 99/1 | HT1045
24.49570673 | Build 99/1 | HT1045
15.09187049 | Build 99/1 | HT1045
36.12784588 | Build 99/1 | HT1045
36.90740983 | Build 99/1 | HT1045
61.1234147 | Build 99/1 | HT1045
27.20679264 | Build 99/1 | HT1045
41.17105555 | Build 99/1 | HT1045
26.71927768 | Build 99/1 | HT1045
9.816038203 | Build 99/1 | HT1045
18.83516857 | Build 99/1 | HT1045
25.63142041 | Build 99/1 | HT1045
37.84450541 | Build 99/1 | HT1045
37.49579643 | Build 99/1 | HT1045
30.03783314 | Build 99/1 | HT1045
31.6007598 | Build 99/1 | HT1045
14.03926024 | Build 99/1 | HT1045
20.18247408 | Build 99/1 | HT1045
19.18080236 | Build 99/1 | HT1045
27.12584367 | Build 99/1 | HT1045
11.07434982 | Build 99/1 | HT1045
49.70185752 | Build 99/1 | HT1045
23.67749987 | Build 99/1 | HT1045
38.07569776 | Build 99/1 | HT1045
27.44734807 | Build 99/1 | HT1045
34.19693615 | Build 99/1 | HT1045
34.45239877 | Build 99/1 | HT1045
16.47877717 | Build 99/1 | HT1045
11.88503088 | Build 99/1 | HT1045
26.6782091 | Build 99/1 | HT1045
36.11282632 | Build 99/1 | HT1045
39.73625513 | Build 99/1 | HT1045
19.32325169 | Build 99/1 | HT1045
32.47264375 | Build 99/1 | HT1045
30.59726563 | Build 99/1 | HT1045
15.20017184 | Build 99/1 | HT1045
16.24472087 | Build 99/1 | HT1045
14.72396414 | Build 99/1 | HT1045
13.56273409 | Build 99/1 | HT1045
33.15643449 | Build 99/1 | HT1045
33.37038894 | Build 99/1 | HT1045
13.1533422 | Build 99/1 | HT1045
32.09941376 | Build 99/1 | HT1045
21.36871838 | Build 99/1 | HT1045
40.80997532 | Build 99/1 | HT1045
27.96084709 | Build 99/1 | HT1045
27.66605154 | Build 99/1 | HT1045
5.2603152 | Build 95/5 | HT1045
12.44895972 | Build 95/5 | HT1045
32.98612727 | Build 95/5 | HT1045
43.14853992 | Build 95/5 | HT1045
19.90685618 | Build 95/5 | HT1045
10.20026745 | Build 95/5 | HT1045
7.439269588 | Build 95/5 | HT1045
14.9531075 | Build 95/5 | HT1045
8.73977391 | Build 95/5 | HT1045
15.81636286 | Build 95/5 | HT1045
10.03623186 | Build 95/5 | HT1045
50.11560043 | Build 95/5 | HT1045
17.57313859 | Build 95/5 | HT1045
35.27258128 | Build 95/5 | HT1045
29.15666483 | Build 95/5 | HT1045
18.10088476 | Build 95/5 | HT1045
55.29261098 | Build 95/5 | HT1045
21.3036004 | Build 95/5 | HT1045
19.59838098 | Build 95/5 | HT1045
27.79586084 | Build 95/5 | HT1045
18.13169623 | Build 95/5 | HT1045
34.6959427 | Build 95/5 | HT1045
6.288213021 | Build 95/5 | HT1045
13.08994057 | Build 95/5 | HT1045
16.76877384 | Build 95/5 | HT1045
21.8837208 | Build 95/5 | HT1045
5.928445243 | Build 95/5 | HT1045
47.8891784 | Build 95/5 | HT1045
15.4032282 | Build 95/5 | HT1045
17.90839761 | Build 95/5 | HT1045
12.92083697 | Build 95/5 | HT1045
8.117932003 | Build 95/5 | HT1045
40.58990953 | Build 95/5 | HT1045
26.01139858 | Build 95/5 | HT1045
21.58043199 | Build 95/5 | HT1045
35.13684149 | Build 95/5 | HT1045
34.05732247 | Build 95/5 | HT1045
40.59006322 | Build 95/5 | HT1045
21.5806024 | Build 95/5 | HT1045
49.60161575 | Build 95/5 | HT1045
12.04095449 | Build 95/5 | HT1045
26.76055168 | Build 95/5 | HT1045
47.52082098 | Build 95/5 | HT1045
13.42130396 | Build 95/5 | HT1045
68.30677871 | Build 95/5 | HT1045
20.64359184 | Build 95/5 | HT1045
15.82441752 | Build 95/5 | HT1045
32.74104458 | Build 95/5 | HT1045
28.19951914 | Build 95/5 | HT1045
58.35187507 | Build 95/5 | HT1045
10.48008926 | Build 95/5 | HT1045
20.3216584 | Build 95/5 | HT1045
31.71911799 | Build 95/5 | HT1045
43.41396348 | Build 95/5 | HT1045
13.08984454 | Build 95/5 | HT1045
16.89913572 | Build 95/5 | HT1045
23.05664145 | Build 95/5 | HT1045
71.01941425 | Build 95/5 | HT1045
37.67047649 | Build 95/5 | HT1045
21.16920934 | Build 95/5 | HT1045
33.79798482 | Build 95/5 | HT1045
23.34084439 | Build 95/5 | HT1045
34.63261464 | Build 95/5 | HT1045
28.66284056 | Build 95/5 | HT1045
34.69591313 | Build 95/5 | HT1045
34.44221517 | Build 95/5 | HT1045
54.61814441 | Build 95/5 | HT1045
12.74981506 | Build 95/5 | HT1045
25.32706821 | Build 95/5 | HT1045
22.1824883 | Build 95/5 | HT1045
10.05206287 | Build 95/5 | HT1045
16.50477379 | Build 95/5 | HT1045
31.65011975 | Build 95/5 | HT1045
27.08697141 | Build 95/5 | HT1045
37.96173185 | Build 95/5 | HT1045
21.06513299 | Build 95/5 | HT1045
52.90225263 | Build 95/5 | HT1045
16.50457267 | Build 95/5 | HT1045
9.374062086 | Build 95/5 | HT1045
44.0672366 | Build 95/5 | HT1045
15.40265795 | Build 95/5 | HT1045
39.38162577 | Build 95/5 | HT1045
30.3020179 | Build 95/5 | HT1045
42.07858272 | Build 95/5 | HT1045
6.288478353 | Build 95/5 | HT1045
38.13444663 | Build 95/5 | HT1045
47.56709617 | Build 95/5 | HT1045
9.831365317 | Build 95/5 | HT1045
25.4131704 | Build 95/5 | HT1045
41.12783302 | Build 95/5 | HT1045
51.55634024 | Build 95/5 | HT1045
24.17295623 | Build 95/5 | HT1045
58.72735806 | Build 95/5 | HT1045
19.09614202 | Build 95/5 | HT1045
38.98923246 | Build 95/5 | HT1045
19.66301289 | Build 95/5 | HT1045
11.48068556 | Build 95/5 | HT1045
11.85710386 | Build 95/5 | HT1045
11.67031383 | Build 95/5 | HT1045
20.75006277 | Build 95/5 | HT1045
11.48015192 | Build 95/5 | HT1045
35.81750388 | Build 95/5 | HT1045
16.63709951 | Build 95/5 | HT1045
14.96832816 | Build 95/5 | HT1045
46.06555243 | Build 95/5 | HT1045
30.37490741 | Build 95/5 | HT1045
19.55054099 | Build 95/5 | HT1045
34.69573132 | Build 95/5 | HT1045
8.384720866 | Build 95/5 | HT1045
25.58538714 | Build 95/5 | HT1045
8.89257488 | Build 95/5 | HT1045
13.74488298 | Build 95/5 | HT1045
12.49335 | Build 99/1 | HT1100
5.910561 | Build 99/1 | HT1100
5.118475 | Build 99/1 | HT1100
11.95799 | Build 99/1 | HT1100
10.29028 | Build 99/1 | HT1100
5.528429 | Build 99/1 | HT1100
4.553982 | Build 99/1 | HT1100
5.428762 | Build 99/1 | HT1100
6.092265 | Build 99/1 | HT1100
24.56956 | Build 99/1 | HT1100
6.771052 | Build 99/1 | HT1100
13.66222 | Build 99/1 | HT1100
14.21073 | Build 99/1 | HT1100
15.24818 | Build 99/1 | HT1100
11.82034 | Build 99/1 | HT1100
7.387841 | Build 99/1 | HT1100
5.327333 | Build 99/1 | HT1100
7.677417 | Build 99/1 | HT1100
8.29293 | Build 99/1 | HT1100
16.65138 | Build 99/1 | HT1100
5.817089 | Build 99/1 | HT1100
20.52679 | Build 99/1 | HT1100
21.25841 | Build 99/1 | HT1100
5.429279 | Build 99/1 | HT1100
5.428945 | Build 99/1 | HT1100
29.75412 | Build 99/1 | HT1100
10.07593 | Build 99/1 | HT1100
12.22926 | Build 99/1 | HT1100
13.50149 | Build 99/1 | HT1100
7.086238 | Build 99/1 | HT1100
8.226863 | Build 99/1 | HT1100
4.672317 | Build 99/1 | HT1100
46.7943 | Build 99/1 | HT1100
5.910583 | Build 99/1 | HT1100
18.30574 | Build 99/1 | HT1100
6.770909 | Build 99/1 | HT1100
10.65511 | Build 99/1 | HT1100
51.70395 | Build 99/1 | HT1100
3.76722 | Build 99/1 | HT1100
4.432785 | Build 99/1 | HT1100
5.010638 | Build 99/1 | HT1100
9.74527 | Build 99/1 | HT1100
7.387759 | Build 99/1 | HT1100
6.268754 | Build 99/1 | HT1100
9.403389 | Build 99/1 | HT1100
10.75674 | Build 99/1 | HT1100
11.95782 | Build 99/1 | HT1100
35.73753 | Build 99/1 | HT1100
40.11232 | Build 99/1 | HT1100
12.58135 | Build 99/1 | HT1100
41.80464 | Build 99/1 | HT1100
32.05005 | Build 99/1 | HT1100
6.181262 | Build 99/1 | HT1100
12.66755 | Build 99/1 | HT1100
22.0644 | Build 99/1 | HT1100
23.10391 | Build 99/1 | HT1100
4.046798 | Build 99/1 | HT1100
11.00764 | Build 99/1 | HT1100
5.428738 | Build 99/1 | HT1100
25.93148 | Build 99/1 | HT1100
15.63719 | Build 99/1 | HT1100
6.181285 | Build 99/1 | HT1100
9.461584 | Build 99/1 | HT1100
6.440786 | Build 99/1 | HT1100
7.818772 | Build 99/1 | HT1100
9.800527 | Build 99/1 | HT1100
19.74098 | Build 99/1 | HT1100
23.19936 | Build 95/5 | HT1100
14.06083 | Build 95/5 | HT1100
29.95589 | Build 95/5 | HT1100
14.85832 | Build 95/5 | HT1100
14.85828 | Build 95/5 | HT1100
22.05874 | Build 95/5 | HT1100
17.41091 | Build 95/5 | HT1100
27.02604 | Build 95/5 | HT1100
32.62379 | Build 95/5 | HT1100
8.449421 | Build 95/5 | HT1100
45.40507 | Build 95/5 | HT1100
20.37624 | Build 95/5 | HT1100
11.23894 | Build 95/5 | HT1100
9.997501 | Build 95/5 | HT1100
10.58422 | Build 95/5 | HT1100
11.94943 | Build 95/5 | HT1100
16.27009 | Build 95/5 | HT1100
17.64757 | Build 95/5 | HT1100
6.623344 | Build 95/5 | HT1100
44.0948 | Build 95/5 | HT1100
9.069175 | Build 95/5 | HT1100
17.17535 | Build 95/5 | HT1100
12.3465 | Build 95/5 | HT1100
18.22846 | Build 95/5 | HT1100
5.441451 | Build 95/5 | HT1100
27.64733 | Build 95/5 | HT1100
36.4426 | Build 95/5 | HT1100
11.47187 | Build 95/5 | HT1100
14.43487 | Build 95/5 | HT1100
31.78106 | Build 95/5 | HT1100
24.53706 | Build 95/5 | HT1100
12.34642 | Build 95/5 | HT1100
22.28871 | Build 95/5 | HT1100
8.761569 | Build 95/5 | HT1100
13.37001 | Build 95/5 | HT1100
11.93996 | Build 95/5 | HT1100
45.01837 | Build 95/5 | HT1100
48.47825 | Build 95/5 | HT1100
15.91646 | Build 95/5 | HT1100
15.24806 | Build 95/5 | HT1100
24.97996 | Build 95/5 | HT1100
18.04772 | Build 95/5 | HT1100
19.42282 | Build 95/5 | HT1100
6.623034 | Build 95/5 | HT1100
34.60584 | Build 95/5 | HT1100

## M23C6
99-1 ASB | 99-1 HT1045 | 99-1 HT1100 | 95-5 ASB | 95-5 HT1045 | 95-5 HT1100
8.093209 | 10.85617 | 98.45455 | NA | 177.0694 | 83.73851
11.05708 | 127.0669 | 23.96203 |  | 67.12499 | 95.03308
17.23092 | 285.1936 | 71.17719 |  | 105.2517 | 79.49897
9.800745 | 205.4054 | 40.2639 |  | 89.69866 | 57.27536
14.17232 | 112.5202 | 74.5385 |  | 92.21284 | 112.8761
12.88117 | 197.8914 | 64.05911 |  | 63.4934 | 93.77992
13.0492 | 134.9697 | 54.67184 |  | 120.6253 | 137.5534
8.615557 | 128.2537 | 189.3011 |  | 50.74138 | 67.71782
13.86063 | 199.7544 | 21.74486 |  | 59.7835 | 96.10994
9.108119 | 204.4196 | 113.438 |  | 65.59315 | 96.67777
8.358673 | 178.6182 | 61.77792 |  | 205.8653 | 133.3827
10.65485 | 146.0526 | 44.82833 |  | 108.8905 | 105.6399
10.85782 | 139.9302 | 42.3094 |  | 62.00918 | 79.08468
10.85743 | 105.4928 | 32.87549 |  | 129.1033 | 101.819
12.00412 | 117.2108 | 86.68791 |  | 81.79761 | 55.44992
8.358376 | 112.8939 | 79.15302 |  | 93.85175 | 67.32846
12.88131 | 85.18435 | 52.94644 |  | 150.5461 | 77.7161
12.88068 | 150.5935 | 54.36284 |  | 103.875 | 43.54894
9.575956 | 117.7839 | 73.96948 |  | 104.282 | 89.72267
9.345149 | 201.5165 | 62.72741 |  | 134.249 | 72.04259
10.02095 | 97.53157 | 147.9962 |  | 85.44395 | 64.7421
9.345007 | 108.25 | 123.9655 |  | 81.69363
29.47685 | 79.13952455 | 39.20118 |  | 60.06624
8.865667 | 134.9071 | 16.94316 |  | 132.2149
8.615791 |  | 90.87338 |  | 34.92276
8.357908 |  | 201.4872 |  | 80.9646
17.85328 |  | 93.16715 |  | 108.3442
19.03742 |  | 126.7939 |  | 51.56939
9.344748 |  | 46.67408 |  | 128.446
12.00357 |  | 54.67213 |  | 68.00212
27.7213 |  |  |  | 71.87733
15.77615 |  |  |  | 135.5668
10.44786 |  |  |  | 78.73774
11.25314 |  |  |  | 173.7862
13.04969 |  |  |  | 98.00007
13.7026 |  |  |  | 46.49269
8.358662 |  |  |  | 67.46546
12.5378 |  |  |  | 161.5327
13.8608 |  |  |  | 141.8988
13.0492 |  |  |  | 17.78582
10.02106 |  |  |  | 11.28776
13.37991 |  |  |  | 95.38812
9.344829 |  |  |  | 47.52085
17.48299 |  |  |  | 66.08378
13.8606 |  |  |  | 9.605578
9.107957 |  |  |  | 49.15747
10.02086 |  |  |  | 55.09884
8.092667 |  |  |  | 95.457
19.37828
11.44503
8.616042
15.21226
8.358002
14.47754
10.65468
12.53773
16.18596
11.63395
14.32538
8.358433
18.33604
8.865711
9.108242
10.02118
12.71003
9.344545
11.44525
8.093093
8.86561
11.44549
8.865308
11.2529
15.21235
10.85817
18.92205
12.71031
8.865071
9.575446
12.00423
8.092572
10.44834
8.093332
10.23658
12.1842
8.093126
17.97505
8.358175